## Sheet1
number | Cement | Blast Furnace Slag | Fly Ash | Water | Superplasticizer | Coarse Aggregate | Fine Aggregate | Age (day) | Concrete compressive strength
180000 | 540 | 0 | 0 | 162 | 2.5 | 1040 | 676 | 28 | 79.99
180291 | 182 | 45.2 | 122 | 170.2 | 8.2 | 1059.4 | 780.7 | 28 | 31.27
180535 | 393 | 0 | 0 | 192 | 0 | 940.6 | 785.6 | 90 | 48.85
180262 | 212.6 | 0 | 100.4 | 159.4 | 10.4 | 1003.8 | 903.8 | 56 | 44.4
180108 | 379.5 | 151.2 | 0 | 153.9 | 15.9 | 1134.3 | 605 | 7 | 47.1
180426 | 173.8 | 93.4 | 159.9 | 172.3 | 9.7 | 1007.2 | 746.6 | 14 | 29.55
180238 | 213.8 | 98.1 | 24.5 | 181.7 | 6.7 | 1066 | 785.5 | 100 | 49.97
180159 | 389.9 | 189 | 0 | 145.9 | 22 | 944.7 | 755.8 | 56 | 79.4
180852 | 298 | 0 | 107 | 186 | 6 | 879 | 815 | 28 | 42.64
180824 | 302 | 0 | 0 | 203 | 0 | 974 | 817 | 28 | 21.75
180297 | 168.9 | 42.2 | 124.3 | 158.3 | 10.8 | 1080.8 | 796.2 | 56 | 39.15
180896 | 313 | 161 | 0 | 178 | 10 | 917 | 759 | 28 | 52.44
180032 | 198.6 | 132.4 | 0 | 192 | 0 | 978.4 | 825.5 | 180 | 41.72
180533 | 289 | 0 | 0 | 192 | 0 | 913.2 | 895.3 | 3 | 11.65
180733 | 349 | 0 | 0 | 192 | 0 | 1056 | 809 | 28 | 33.61
180917 | 148 | 175 | 0 | 171 | 2 | 1000 | 828 | 28 | 26.92
180363 | 218.2 | 54.6 | 123.8 | 140.8 | 11.9 | 1075.7 | 792.7 | 100 | 63.53
180399 | 234 | 156 | 0 | 189 | 5.9 | 981 | 760 | 28 | 39.3
180690 | 288 | 192 | 0 | 192 | 0 | 932 | 717.8 | 7 | 23.52
180266 | 212 | 0 | 124.8 | 159 | 7.8 | 1085.4 | 799.5 | 28 | 38.5
180248 | 238.1 | 0 | 94.1 | 186.7 | 7 | 949.9 | 847 | 100 | 44.3
180818 | 525 | 0 | 0 | 189 | 0 | 1125 | 613 | 28 | 55.94
180752 | 540 | 0 | 0 | 173 | 0 | 1125 | 613 | 14 | 59.76
180757 | 350 | 0 | 0 | 203 | 0 | 974 | 775 | 7 | 18.13
180693 | 153 | 102 | 0 | 192 | 0 | 888 | 943.1 | 28 | 17.96
180425 | 167 | 75.4 | 167 | 164 | 7.9 | 1007.3 | 770.1 | 14 | 32.9
180219 | 166.1 | 0 | 163.3 | 176.5 | 4.5 | 1058.6 | 780.1 | 3 | 10.76
180747 | 500 | 0 | 0 | 200 | 0 | 1125 | 613 | 3 | 26.06
180097 | 375 | 93.8 | 0 | 126.6 | 23.4 | 852.1 | 992.6 | 7 | 45.7
180300 | 290.4 | 0 | 96.2 | 168.1 | 9.4 | 961.2 | 865 | 14 | 34.67
180771 | 331 | 0 | 0 | 192 | 0 | 978 | 825 | 3 | 13.52
180621 | 307 | 0 | 0 | 193 | 0 | 968 | 812 | 180 | 34.49
180281 | 251.4 | 0 | 118.3 | 188.5 | 6.4 | 1028.4 | 757.7 | 28 | 32.66
180582 | 170.3 | 155.5 | 0 | 185.7 | 0 | 1026.6 | 724.3 | 28 | 25.73
180429 | 213.5 | 0 | 174.2 | 159.2 | 11.7 | 1043.6 | 771.9 | 14 | 29.59
180102 | 531.3 | 0 | 0 | 141.8 | 28.2 | 852.1 | 893.7 | 7 | 46.9
180590 | 238.1 | 0 | 0 | 185.7 | 0 | 1118.8 | 789.3 | 7 | 10.34
180579 | 203.5 | 135.7 | 0 | 185.7 | 0 | 1076.2 | 759.3 | 28 | 22.63
180110 | 286.3 | 200.9 | 0 | 144.7 | 11.2 | 1004.6 | 803.7 | 7 | 38
180071 | 313.3 | 262.2 | 0 | 175.5 | 8.6 | 1046.9 | 611.8 | 3 | 28.8
180060 | 304 | 76 | 0 | 228 | 0 | 932 | 670 | 270 | 54.38
180484 | 446 | 24 | 79 | 162 | 10.3 | 967 | 712 | 56 | 54.77
180905 | 135 | 0 | 166 | 180 | 10 | 961 | 805 | 28 | 13.29
180137 | 362.6 | 189 | 0 | 164.9 | 11.6 | 944.7 | 755.8 | 28 | 71.3
180913 | 298 | 0 | 107 | 164 | 13 | 953 | 784 | 28 | 35.86
180933 | 167 | 187 | 195 | 185 | 7 | 898 | 636 | 28 | 23.89
180169 | 425 | 106.3 | 0 | 153.5 | 16.5 | 852.1 | 887.1 | 91 | 65.2
180654 | 122.6 | 183.9 | 0 | 203.5 | 0 | 958.2 | 800.1 | 28 | 24.29
180087 | 286.3 | 200.9 | 0 | 144.7 | 11.2 | 1004.6 | 803.7 | 3 | 24.4
180382 | 505 | 0 | 60 | 195 | 0 | 1030 | 630 | 28 | 64.02
180381 | 315 | 137 | 0 | 145 | 5.9 | 1130 | 745 | 28 | 81.75
180287 | 181.4 | 0 | 167 | 169.6 | 7.6 | 1055.6 | 777.8 | 56 | 35.57
180362 | 218.2 | 54.6 | 123.8 | 140.8 | 11.9 | 1075.7 | 792.7 | 56 | 61.99
180708 | 116 | 173 | 0 | 192 | 0 | 909.8 | 891.9 | 3 | 6.28
180449 | 172.4 | 13.6 | 172.4 | 156.8 | 4.1 | 1006.3 | 856.4 | 56 | 35.85
180540 | 480 | 0 | 0 | 192 | 0 | 936.2 | 712.2 | 3 | 24.4
180329 | 246.8 | 0 | 125.1 | 143.3 | 12 | 1086.8 | 800.9 | 3 | 23.52
180299 | 290.4 | 0 | 96.2 | 168.1 | 9.4 | 961.2 | 865 | 3 | 22.5
180810 | 310 | 0 | 0 | 192 | 0 | 970 | 850 | 7 | 14.99
180635 | 300 | 0 | 0 | 184 | 0 | 1075 | 795 | 7 | 15.58
180011 | 198.6 | 132.4 | 0 | 192 | 0 | 978.4 | 825.5 | 28 | 28.02
180454 | 250 | 0 | 95.7 | 191.8 | 5.3 | 948.9 | 857.2 | 56 | 39.64
180925 | 164 | 163 | 128 | 197 | 8 | 961 | 641 | 28 | 27.23
180571 | 228 | 342.1 | 0 | 185.7 | 0 | 955.8 | 674.3 | 28 | 39.7
180140 | 313.3 | 262.2 | 0 | 175.5 | 8.6 | 1046.9 | 611.8 | 56 | 64.9
180434 | 178 | 129.8 | 118.6 | 179.9 | 3.6 | 1007.3 | 746.8 | 28 | 39.16
180211 | 230 | 0 | 118.3 | 195.5 | 4.6 | 1029.4 | 758.6 | 28 | 24.48
180986 | 272.8 | 105.1 | 81.8 | 209.7 | 9 | 904 | 679.7 | 28 | 37.17
180618 | 254 | 0 | 0 | 198 | 0 | 968 | 863 | 90 | 26.94
181013 | 355.9 | 0 | 141.6 | 193.3 | 11 | 801.4 | 778.4 | 28 | 40.87
180077 | 425 | 106.3 | 0 | 153.5 | 16.5 | 852.1 | 887.1 | 3 | 33.4
180597 | 272.8 | 181.9 | 0 | 185.7 | 0 | 1012.4 | 714.3 | 28 | 31.38
180629 | 225 | 0 | 0 | 181 | 0 | 1113 | 833 | 7 | 11.17
180031 | 266 | 114 | 0 | 228 | 0 | 932 | 670 | 365 | 52.91
180617 | 254 | 0 | 0 | 198 | 0 | 968 | 863 | 3 | 9.31
180515 | 202 | 11 | 141 | 206 | 1.7 | 942 | 801 | 28 | 21.97
180055 | 198.6 | 132.4 | 0 | 192 | 0 | 978.4 | 825.5 | 7 | 14.64
180024 | 380 | 0 | 0 | 228 | 0 | 932 | 670 | 365 | 52.52
180674 | 236 | 157 | 0 | 192 | 0 | 972.6 | 749.1 | 3 | 13.57
180794 | 302 | 0 | 0 | 203 | 0 | 974 | 817 | 180 | 26.74
180245 | 238.1 | 0 | 94.1 | 186.7 | 7 | 949.9 | 847 | 14 | 25.69
180004 | 198.6 | 132.4 | 0 | 192 | 0 | 978.4 | 825.5 | 360 | 44.3
180627 | 200 | 0 | 0 | 180 | 0 | 1125 | 845 | 7 | 7.84
181025 | 276.4 | 116 | 90.3 | 179.6 | 8.9 | 870.1 | 768.3 | 28 | 44.28
180232 | 213.7 | 98.1 | 24.5 | 181.7 | 6.9 | 1065.8 | 785.4 | 56 | 50.77
180412 | 167 | 75.4 | 167 | 164 | 7.9 | 1007.3 | 770.1 | 3 | 15.52
180709 | 173 | 116 | 0 | 192 | 0 | 946.8 | 856.8 | 90 | 32.1
180676 | 166.8 | 250.2 | 0 | 203.5 | 0 | 975.6 | 692.6 | 7 | 15.75
180651 | 183.9 | 122.6 | 0 | 203.5 | 0 | 959.2 | 800 | 3 | 4.9
180906 | 266 | 112 | 87 | 178 | 10 | 910 | 745 | 28 | 39.42
180395 | 200 | 200 | 0 | 190 | 0 | 1145 | 660 | 28 | 49.25
180999 | 150.9 | 0 | 183.9 | 166.6 | 11.6 | 991.2 | 772.2 | 28 | 15.57
180598 | 339 | 0 | 0 | 197 | 0 | 968 | 781 | 3 | 13.22
180200 | 190.7 | 0 | 125.4 | 162.1 | 7.8 | 1090 | 804 | 14 | 21.06
180502 | 491 | 26 | 123 | 210 | 3.9 | 882 | 699 | 7 | 33.49
180209 | 230 | 0 | 118.3 | 195.5 | 4.6 | 1029.4 | 758.6 | 3 | 10.03
180430 | 194.7 | 0 | 100.5 | 170.2 | 7.5 | 998 | 901.8 | 14 | 24.28
180433 | 165 | 128.5 | 132.1 | 175.1 | 8.1 | 1005.8 | 746.6 | 28 | 46.39
180865 | 265 | 111 | 86 | 195 | 6 | 833 | 790 | 28 | 41.54
180040 | 342 | 38 | 0 | 228 | 0 | 932 | 670 | 90 | 50.46
180372 | 218.9 | 0 | 124.1 | 158.5 | 11.3 | 1078.7 | 794.9 | 56 | 37.27
180320 | 249.1 | 0 | 98.8 | 158.1 | 12.8 | 987.8 | 889 | 14 | 28.68
180679 | 212 | 141.3 | 0 | 203.5 | 0 | 973.4 | 750 | 28 | 33
180463 | 173.5 | 50.1 | 173.5 | 164.8 | 6.5 | 1006.2 | 793.5 | 100 | 56.06
180901 | 144 | 170 | 133 | 192 | 8 | 814 | 805 | 28 | 29.87
180067 | 332.5 | 142.5 | 0 | 228 | 0 | 932 | 594 | 7 | 30.28
180306 | 277.1 | 0 | 97.4 | 160.6 | 11.8 | 973.9 | 875.6 | 28 | 48.28
180068 | 190 | 190 | 0 | 228 | 0 | 932 | 670 | 28 | 40.86
180311 | 295.7 | 0 | 95.6 | 171.5 | 8.9 | 955.1 | 859.2 | 28 | 39.94
180537 | 480 | 0 | 0 | 192 | 0 | 936.2 | 712.2 | 28 | 43.94
180480 | 446 | 24 | 79 | 162 | 11.6 | 967 | 712 | 7 | 39.3
180784 | 331 | 0 | 0 | 192 | 0 | 879 | 825 | 3 | 13.52
180788 | 349 | 0 | 0 | 192 | 0 | 1047 | 806 | 7 | 18.13
180581 | 181.9 | 272.8 | 0 | 185.7 | 0 | 1012.4 | 714.3 | 7 | 12.37
180410 | 172.4 | 13.6 | 172.4 | 156.8 | 4.1 | 1006.3 | 856.4 | 3 | 21.29
180558 | 272.8 | 181.9 | 0 | 185.7 | 0 | 1012.4 | 714.3 | 7 | 19.77
180837 | 374 | 0 | 0 | 190 | 7 | 1013 | 730 | 28 | 39.05
180353 | 213.5 | 0 | 174.2 | 154.6 | 11.7 | 1052.3 | 775.5 | 100 | 59.3
180255 | 212.5 | 0 | 100.4 | 159.3 | 8.7 | 1007.8 | 903.6 | 14 | 26.31
180498 | 355 | 19 | 97 | 145 | 12.3 | 967 | 871 | 28 | 55.45
180214 | 190.3 | 0 | 125.2 | 161.9 | 9.9 | 1088.1 | 802.6 | 3 | 9.45
180814 | 310 | 0 | 0 | 192 | 0 | 970 | 850 | 360 | 38.11
180101 | 388.6 | 97.1 | 0 | 157.9 | 12.1 | 852.1 | 925.7 | 7 | 34.9
180532 | 289 | 0 | 0 | 192 | 0 | 913.2 | 895.3 | 90 | 32.07
180089 | 439 | 177 | 0 | 186 | 11.1 | 884.9 | 707.9 | 3 | 39.3
180064 | 266 | 114 | 0 | 228 | 0 | 932 | 670 | 180 | 48.7
180859 | 164 | 0 | 200 | 181 | 13 | 849 | 846 | 28 | 15.09
180680 | 102 | 153 | 0 | 192 | 0 | 887 | 942 | 28 | 17.28
180930 | 159 | 209 | 161 | 201 | 7 | 848 | 669 | 28 | 30.88
180927 | 157 | 214 | 152 | 200 | 9 | 819 | 704 | 28 | 33.05
180928 | 149 | 153 | 194 | 192 | 8 | 935 | 623 | 28 | 24.58
180332 | 246.8 | 0 | 125.1 | 143.3 | 12 | 1086.8 | 800.9 | 56 | 60.32
180645 | 203.5 | 305.3 | 0 | 203.5 | 0 | 963.4 | 630 | 7 | 19.54
180003 | 332.5 | 142.5 | 0 | 228 | 0 | 932 | 594 | 365 | 41.05
180507 | 424 | 22 | 132 | 178 | 8.5 | 822 | 750 | 28 | 62.05
180278 | 251.4 | 0 | 118.3 | 188.5 | 5.8 | 1028.4 | 757.7 | 100 | 43.58
180656 | 200 | 133 | 0 | 192 | 0 | 965.4 | 806.2 | 3 | 11.41
180952 | 261.9 | 110.5 | 86.1 | 195.4 | 5 | 895.2 | 732.6 | 28 | 33.72
180559 | 239.6 | 359.4 | 0 | 185.7 | 0 | 941.6 | 664.3 | 28 | 39.44
180768 | 331 | 0 | 0 | 192 | 0 | 978 | 825 | 180 | 39
180479 | 446 | 24 | 79 | 162 | 11.6 | 967 | 712 | 7 | 38.02
180995 | 158.6 | 148.9 | 116 | 175.1 | 15 | 953.3 | 719.7 | 28 | 27.68
181027 | 148.5 | 139.4 | 108.6 | 192.7 | 6.1 | 892.4 | 780 | 28 | 23.7
180804 | 393 | 0 | 0 | 192 | 0 | 940 | 758 | 28 | 39.58
180831 | 154 | 144 | 112 | 220 | 10 | 923 | 658 | 28 | 16.5
180185 | 222.4 | 0 | 96.7 | 189.3 | 4.5 | 967.1 | 870.3 | 14 | 24.45
180343 | 297.2 | 0 | 117.5 | 174.8 | 9.5 | 1022.8 | 753.5 | 100 | 56.74
180778 | 295 | 0 | 0 | 185 | 0 | 1069 | 769 | 7 | 14.8
180926 | 162 | 214 | 164 | 202 | 10 | 820 | 680 | 28 | 30.65
180843 | 142 | 167 | 130 | 174 | 11 | 883 | 785 | 28 | 44.61
181015 | 322.5 | 148.6 | 0 | 185.8 | 8.5 | 951 | 709.5 | 28 | 52.43
180632 | 325 | 0 | 0 | 184 | 0 | 1063 | 783 | 28 | 30.57
180424 | 173.5 | 50.1 | 173.5 | 164.8 | 6.5 | 1006.2 | 793.5 | 14 | 33.01
180175 | 362.6 | 189 | 0 | 164.9 | 11.6 | 944.7 | 755.8 | 91 | 79.3
180883 | 149 | 236 | 0 | 176 | 13 | 847 | 893 | 28 | 32.96
180391 | 397 | 17.2 | 158 | 167 | 20.8 | 967 | 633 | 28 | 55.65
180107 | 323.7 | 282.8 | 0 | 183.8 | 10.3 | 942.7 | 659.9 | 7 | 49.8
180553 | 239.6 | 359.4 | 0 | 185.7 | 0 | 941.6 | 664.3 | 7 | 25.42
180056 | 475 | 0 | 0 | 228 | 0 | 932 | 594 | 365 | 41.93
180121 | 475 | 118.8 | 0 | 181.1 | 8.9 | 852.1 | 781.5 | 28 | 68.3
180351 | 213.5 | 0 | 174.2 | 154.6 | 11.7 | 1052.3 | 775.5 | 28 | 45.94
180026 | 380 | 95 | 0 | 228 | 0 | 932 | 594 | 270 | 41.15
180073 | 425 | 106.3 | 0 | 151.4 | 18.6 | 936 | 803.7 | 3 | 36.3
180491 | 387 | 20 | 94 | 157 | 14.3 | 938 | 845 | 7 | 36.84
180045 | 427.5 | 47.5 | 0 | 228 | 0 | 932 | 594 | 7 | 35.08
180975 | 277 | 116.8 | 91 | 190.6 | 7 | 946.5 | 665.6 | 28 | 43.58
180210 | 230 | 0 | 118.3 | 195.5 | 4.6 | 1029.4 | 758.6 | 14 | 20.08
180313 | 295.7 | 0 | 95.6 | 171.5 | 8.9 | 955.1 | 859.2 | 100 | 52.04
180328 | 252.3 | 0 | 98.8 | 146.3 | 14.2 | 987.8 | 889 | 100 | 60.95
180534 | 393 | 0 | 0 | 192 | 0 | 940.6 | 785.6 | 3 | 19.2
180315 | 251.8 | 0 | 99.9 | 146.1 | 12.4 | 1006 | 899.8 | 14 | 33.36
180549 | 333 | 0 | 0 | 192 | 0 | 931.2 | 842.6 | 90 | 41.68
180948 | 153.1 | 145 | 113 | 178.5 | 8 | 867.2 | 824 | 28 | 26.23
180615 | 277 | 0 | 0 | 191 | 0 | 968 | 856 | 180 | 32.33
180918 | 145 | 0 | 179 | 202 | 8 | 824 | 869 | 28 | 10.54
180199 | 190.7 | 0 | 125.4 | 162.1 | 7.8 | 1090 | 804 | 3 | 15.04
180409 | 167.4 | 129.9 | 128.6 | 175.5 | 7.8 | 1006.3 | 746.6 | 3 | 14.94
180603 | 339 | 0 | 0 | 197 | 0 | 968 | 781 | 180 | 36.45
180520 | 284 | 15 | 141 | 179 | 5.5 | 842 | 801 | 3 | 13.4
180978 | 155.2 | 183.9 | 143.2 | 193.8 | 9.2 | 879.6 | 698.5 | 28 | 28.99
180347 | 213.7 | 0 | 174.7 | 154.8 | 10.2 | 1053.5 | 776.4 | 56 | 46.64
180257 | 212.5 | 0 | 100.4 | 159.3 | 8.7 | 1007.8 | 903.6 | 56 | 42.55
180335 | 275.1 | 0 | 121.4 | 159.5 | 9.9 | 1053.6 | 777.5 | 14 | 38.77
180061 | 266 | 114 | 0 | 228 | 0 | 932 | 670 | 270 | 51.73
180324 | 252.3 | 0 | 98.8 | 146.3 | 14.2 | 987.8 | 889 | 3 | 21.78
180808 | 252 | 0 | 0 | 186 | 0 | 1111 | 784 | 7 | 11.47
180093 | 374 | 189.2 | 0 | 170.1 | 10.1 | 926.1 | 756.7 | 7 | 46.2
180623 | 307 | 0 | 0 | 193 | 0 | 968 | 812 | 3 | 12.54
180735 | 349 | 0 | 0 | 192 | 0 | 1056 | 809 | 120 | 40.86
180443 | 194.7 | 0 | 100.5 | 170.2 | 7.5 | 998 | 901.8 | 28 | 37.27
181014 | 132 | 206.5 | 160.9 | 178.9 | 5.5 | 866.9 | 735.6 | 28 | 33.31
180193 | 233.8 | 0 | 94.6 | 197.9 | 4.6 | 947 | 852.2 | 100 | 34.56
180827 | 522 | 0 | 0 | 146 | 0 | 896 | 896 | 7 | 50.51
180550 | 393 | 0 | 0 | 192 | 0 | 940.6 | 785.6 | 7 | 27.74
180698 | 203.5 | 305.3 | 0 | 203.5 | 0 | 963.4 | 630 | 28 | 41.68
180337 | 275.1 | 0 | 121.4 | 159.5 | 9.9 | 1053.6 | 777.5 | 56 | 56.85
180261 | 212.6 | 0 | 100.4 | 159.4 | 10.4 | 1003.8 | 903.8 | 28 | 37.4
180755 | 540 | 0 | 0 | 173 | 0 | 1125 | 613 | 180 | 71.62
180602 | 339 | 0 | 0 | 197 | 0 | 968 | 781 | 90 | 35.17
180763 | 385 | 0 | 0 | 186 | 0 | 966 | 763 | 1 | 6.27
181018 | 321.4 | 0 | 127.9 | 182.5 | 11.5 | 870.1 | 779.7 | 28 | 37.27
180111 | 362.6 | 189 | 0 | 164.9 | 11.6 | 944.7 | 755.8 | 7 | 55.9
180514 | 424 | 22 | 132 | 168 | 8.9 | 822 | 750 | 56 | 74.36
180352 | 213.5 | 0 | 174.2 | 154.6 | 11.7 | 1052.3 | 775.5 | 56 | 51.43
180524 | 359 | 19 | 141 | 154 | 10.9 | 942 | 801 | 28 | 59.49
180797 | 500 | 0 | 0 | 200 | 0 | 1125 | 613 | 180 | 51.04
180936 | 236.9 | 91.7 | 71.5 | 246.9 | 6 | 852.9 | 695.4 | 28 | 28.63
180405 | 500 | 0 | 0 | 151 | 9 | 1033 | 655 | 28 | 69.84
180989 | 146.5 | 114.6 | 89.3 | 201.9 | 8.8 | 860 | 829.5 | 28 | 19.99
180523 | 359 | 19 | 141 | 154 | 10.9 | 942 | 801 | 28 | 62.94
180483 | 446 | 24 | 79 | 162 | 11.6 | 967 | 712 | 56 | 55.25
180446 | 165 | 128.5 | 132.1 | 175.1 | 8.1 | 1005.8 | 746.6 | 56 | 53.72
180605 | 236 | 0 | 0 | 194 | 0 | 968 | 885 | 3 | 6.47
180717 | 141.3 | 212 | 0 | 203.5 | 0 | 971.8 | 748.5 | 3 | 4.83
180526 | 359 | 19 | 141 | 154 | 10.9 | 942 | 801 | 3 | 23.64
180545 | 255 | 0 | 0 | 192 | 0 | 889.8 | 945 | 28 | 18.75
180758 | 350 | 0 | 0 | 203 | 0 | 974 | 775 | 14 | 22.53
180138 | 337.9 | 189 | 0 | 174.9 | 9.5 | 944.7 | 755.8 | 28 | 49.9
180990 | 151.8 | 178.1 | 138.7 | 167.5 | 18.3 | 944 | 694.6 | 28 | 36.35
180459 | 165 | 128.5 | 132.1 | 175.1 | 8.1 | 1005.8 | 746.6 | 100 | 55.02
180290 | 182 | 45.2 | 122 | 170.2 | 8.2 | 1059.4 | 780.7 | 14 | 21.5
180885 | 153 | 145 | 113 | 178 | 8 | 867 | 824 | 28 | 26.23
180333 | 246.8 | 0 | 125.1 | 143.3 | 12 | 1086.8 | 800.9 | 100 | 66.42
180685 | 133 | 200 | 0 | 192 | 0 | 927.4 | 839.2 | 7 | 13.66
180431 | 251.4 | 0 | 118.3 | 192.9 | 5.8 | 1043.6 | 754.3 | 14 | 20.73
180800 | 252 | 0 | 0 | 185 | 0 | 1111 | 784 | 7 | 13.71
180216 | 190.3 | 0 | 125.2 | 161.9 | 9.9 | 1088.1 | 802.6 | 28 | 28.47
180945 | 139.9 | 132.6 | 103.3 | 200.3 | 7.4 | 916 | 753.4 | 28 | 36.44
180719 | 166.8 | 250.2 | 0 | 203.5 | 0 | 975.6 | 692.6 | 90 | 43.57
180451 | 167 | 75.4 | 167 | 164 | 7.9 | 1007.3 | 770.1 | 56 | 53.46
180637 | 375 | 0 | 0 | 186 | 0 | 1038 | 758 | 7 | 26.06
180366 | 214.9 | 53.8 | 121.9 | 155.6 | 9.6 | 1014.3 | 780.6 | 28 | 52.2
180985 | 255.3 | 98.8 | 77 | 188.6 | 6.5 | 919 | 749.3 | 28 | 33.8
180452 | 173.8 | 93.4 | 159.9 | 172.3 | 9.7 | 1007.2 | 746.6 | 56 | 48.99
180079 | 531.3 | 0 | 0 | 141.8 | 28.2 | 852.1 | 893.7 | 3 | 41.3
180030 | 304 | 76 | 0 | 228 | 0 | 932 | 670 | 365 | 55.26
180310 | 295.7 | 0 | 95.6 | 171.5 | 8.9 | 955.1 | 859.2 | 14 | 35.23
180722 | 310 | 0 | 0 | 192 | 0 | 1012 | 830 | 7 | 17.24
180050 | 332.5 | 142.5 | 0 | 228 | 0 | 932 | 594 | 180 | 39.78
180671 | 236 | 157 | 0 | 192 | 0 | 972.6 | 749.1 | 7 | 20.42
180663 | 133 | 200 | 0 | 192 | 0 | 927.4 | 839.2 | 28 | 27.87
180319 | 249.1 | 0 | 98.8 | 158.1 | 12.8 | 987.8 | 889 | 3 | 15.36
180166 | 375 | 93.8 | 0 | 126.6 | 23.4 | 852.1 | 992.6 | 91 | 62.5
180586 | 381.4 | 0 | 0 | 185.7 | 0 | 1104.6 | 784.3 | 7 | 14.54
180179 | 362.6 | 189 | 0 | 164.9 | 11.6 | 944.7 | 755.8 | 91 | 79.3
180508 | 424 | 22 | 132 | 178 | 8.5 | 882 | 750 | 3 | 32.01
180066 | 139.6 | 209.4 | 0 | 192 | 0 | 1047 | 806.9 | 360 | 44.7
180142 | 425 | 106.3 | 0 | 151.4 | 18.6 | 936 | 803.7 | 56 | 64.9
180950 | 326.5 | 0 | 137.9 | 199 | 10.8 | 801.1 | 792.5 | 28 | 38.63
180584 | 228 | 342.1 | 0 | 185.7 | 0 | 955.8 | 674.3 | 7 | 21.92
180860 | 314 | 0 | 113 | 170 | 10 | 925 | 783 | 28 | 38.46
180760 | 350 | 0 | 0 | 203 | 0 | 974 | 775 | 56 | 29.98
180345 | 213.7 | 0 | 174.7 | 154.8 | 10.2 | 1053.5 | 776.4 | 14 | 33.73
180694 | 236 | 157 | 0 | 192 | 0 | 972.6 | 749.1 | 28 | 32.88
180276 | 251.4 | 0 | 118.3 | 188.5 | 5.8 | 1028.4 | 757.7 | 28 | 29.65
180437 | 173.5 | 50.1 | 173.5 | 164.8 | 6.5 | 1006.2 | 793.5 | 28 | 38.2
180307 | 277.1 | 0 | 97.4 | 160.6 | 11.8 | 973.9 | 875.6 | 56 | 51.04
180222 | 166.1 | 0 | 163.3 | 176.5 | 4.5 | 1058.6 | 780.1 | 56 | 28.63
180236 | 213.8 | 98.1 | 24.5 | 181.7 | 6.7 | 1066 | 785.5 | 28 | 40.23
180762 | 350 | 0 | 0 | 203 | 0 | 974 | 775 | 180 | 32.72
180293 | 182 | 45.2 | 122 | 170.2 | 8.2 | 1059.4 | 780.7 | 100 | 48.67
180569 | 381.4 | 0 | 0 | 185.7 | 0 | 1104.6 | 784.3 | 28 | 22.49
180938 | 154.8 | 183.4 | 0 | 193.3 | 9.1 | 1047.4 | 696.7 | 28 | 18.29
180250 | 250 | 0 | 95.7 | 187.4 | 5.5 | 956.9 | 861.2 | 14 | 24.92
180568 | 397 | 0 | 0 | 185.7 | 0 | 1040.6 | 734.3 | 7 | 25.45
180529 | 359 | 19 | 141 | 154 | 10.9 | 942 | 801 | 56 | 68.75
180072 | 425 | 106.3 | 0 | 153.5 | 16.5 | 852.1 | 887.1 | 3 | 33.4
180095 | 425 | 106.3 | 0 | 153.5 | 16.5 | 852.1 | 887.1 | 7 | 49.2
180034 | 190 | 190 | 0 | 228 | 0 | 932 | 670 | 365 | 53.69
180260 | 212.6 | 0 | 100.4 | 159.4 | 10.4 | 1003.8 | 903.8 | 14 | 25.37
180205 | 212.1 | 0 | 121.6 | 180.3 | 5.7 | 1057.6 | 779.3 | 14 | 20.92
180358 | 277.2 | 97.8 | 24.5 | 160.7 | 11.2 | 1061.7 | 782.5 | 100 | 66.95
180973 | 143.8 | 136.3 | 106.2 | 178.1 | 7.5 | 941.5 | 774.3 | 28 | 26.15
180825 | 397 | 0 | 0 | 185 | 0 | 1040 | 734 | 28 | 39.09
180078 | 388.6 | 97.1 | 0 | 157.9 | 12.1 | 852.1 | 925.7 | 3 | 28.1
180085 | 379.5 | 151.2 | 0 | 153.9 | 15.9 | 1134.3 | 605 | 3 | 28.6
180803 | 393 | 0 | 0 | 192 | 0 | 940 | 758 | 3 | 19.11
180083 | 362.6 | 189 | 0 | 164.9 | 11.6 | 944.7 | 755.8 | 3 | 35.3
180383 | 451 | 0 | 0 | 165 | 11.3 | 1030 | 745 | 28 | 78.8
180941 | 133.1 | 210.2 | 0 | 195.7 | 3.1 | 949.4 | 795.3 | 28 | 28.94
180440 | 190.3 | 0 | 125.2 | 166.6 | 9.9 | 1079 | 798.9 | 28 | 24.85
180543 | 255 | 0 | 0 | 192 | 0 | 889.8 | 945 | 7 | 10.22
180689 | 157 | 236 | 0 | 192 | 0 | 935.4 | 781.2 | 7 | 16.89
180528 | 359 | 19 | 141 | 154 | 10.9 | 942 | 801 | 7 | 38.61
180308 | 277.1 | 0 | 97.4 | 160.6 | 11.8 | 973.9 | 875.6 | 100 | 55.64
180006 | 380 | 95 | 0 | 228 | 0 | 932 | 594 | 365 | 43.7
180856 | 356 | 0 | 142 | 193 | 11 | 801 | 778 | 28 | 40.87
180105 | 401.8 | 94.7 | 0 | 147.4 | 11.4 | 946.8 | 852.1 | 7 | 54.1
180098 | 475 | 118.8 | 0 | 181.1 | 8.9 | 852.1 | 781.5 | 7 | 55.6
180295 | 168.9 | 42.2 | 124.3 | 158.3 | 10.8 | 1080.8 | 796.2 | 14 | 23.51
180847 | 280 | 129 | 100 | 172 | 9 | 825 | 805 | 28 | 52.82
180500 | 491 | 26 | 123 | 201 | 3.9 | 822 | 699 | 28 | 57.92
180902 | 331 | 170 | 0 | 195 | 8 | 811 | 802 | 28 | 56.61
180282 | 251.4 | 0 | 118.3 | 188.5 | 6.4 | 1028.4 | 757.7 | 56 | 36.64
180267 | 212 | 0 | 124.8 | 159 | 7.8 | 1085.4 | 799.5 | 56 | 45.08
180744 | 281 | 0 | 0 | 186 | 0 | 1104 | 774 | 7 | 14.5
180983 | 136.4 | 161.6 | 125.8 | 171.6 | 10.4 | 922.6 | 764.4 | 28 | 29.07
180334 | 275.1 | 0 | 121.4 | 159.5 | 9.9 | 1053.6 | 777.5 | 3 | 23.8
180421 | 178 | 129.8 | 118.6 | 179.9 | 3.6 | 1007.3 | 746.8 | 14 | 34.24
180910 | 144 | 136 | 106 | 178 | 7 | 941 | 774 | 28 | 26.14
180546 | 333 | 0 | 0 | 192 | 0 | 931.2 | 842.6 | 28 | 31.97
180119 | 425 | 106.3 | 0 | 151.4 | 18.6 | 936 | 803.7 | 28 | 61.8
180707 | 200 | 133 | 0 | 192 | 0 | 965.4 | 806.2 | 90 | 43.25
180251 | 250 | 0 | 95.7 | 187.4 | 5.5 | 956.9 | 861.2 | 28 | 29.22
180874 | 313 | 0 | 113 | 178 | 8 | 1002 | 689 | 28 | 36.8
180530 | 359 | 19 | 141 | 154 | 10.9 | 942 | 801 | 56 | 66.78
180010 | 198.6 | 132.4 | 0 | 192 | 0 | 978.4 | 825.5 | 90 | 38.07
180356 | 277.2 | 97.8 | 24.5 | 160.7 | 11.2 | 1061.7 | 782.5 | 28 | 63.14
180197 | 194.7 | 0 | 100.5 | 165.6 | 7.5 | 1006.4 | 905.9 | 56 | 33.96
180631 | 325 | 0 | 0 | 184 | 0 | 1063 | 783 | 7 | 17.54
180082 | 401.8 | 94.7 | 0 | 147.4 | 11.4 | 946.8 | 852.1 | 3 | 41.1
180922 | 255 | 99 | 77 | 189 | 6 | 919 | 749 | 28 | 33.8
180517 | 202 | 11 | 141 | 206 | 1.7 | 942 | 801 | 7 | 15.07
180979 | 289 | 133.7 | 0 | 194.9 | 5.5 | 924.1 | 760.1 | 28 | 46.25
180240 | 229.7 | 0 | 118.2 | 195.2 | 6.1 | 1028.1 | 757.6 | 14 | 22.32
180322 | 249.1 | 0 | 98.8 | 158.1 | 12.8 | 987.8 | 889 | 56 | 42.03
180212 | 230 | 0 | 118.3 | 195.5 | 4.6 | 1029.4 | 758.6 | 56 | 31.54
181003 | 366 | 187 | 0 | 191.3 | 6.6 | 824.3 | 756.9 | 28 | 65.91
180591 | 252.5 | 0 | 0 | 185.7 | 0 | 1111.6 | 784.3 | 28 | 19.77
180496 | 387 | 20 | 94 | 157 | 11.6 | 938 | 845 | 56 | 61.46
180228 | 168 | 42.1 | 163.8 | 121.8 | 5.7 | 1058.7 | 780.1 | 100 | 39.23
180890 | 158 | 0 | 195 | 220 | 11 | 898 | 713 | 28 | 8.54
180942 | 313.3 | 145 | 0 | 178.5 | 8 | 867.2 | 824 | 28 | 40.93
180828 | 522 | 0 | 0 | 146 | 0 | 896 | 896 | 28 | 74.99
180178 | 286.3 | 200.9 | 0 | 144.7 | 11.2 | 1004.6 | 803.7 | 91 | 76.8
180972 | 145.7 | 172.6 | 0 | 181.9 | 3.4 | 985.8 | 816.8 | 28 | 23.74
180548 | 289 | 0 | 0 | 192 | 0 | 913.2 | 895.3 | 28 | 25.57
180606 | 236 | 0 | 0 | 194 | 0 | 968 | 885 | 14 | 12.84
180536 | 393 | 0 | 0 | 192 | 0 | 940.6 | 785.6 | 28 | 39.6
180731 | 349 | 0 | 0 | 192 | 0 | 1056 | 809 | 3 | 15.87
180406 | 165 | 0 | 143.6 | 163.8 | 0 | 1005.6 | 900.9 | 3 | 14.4
180008 | 266 | 114 | 0 | 228 | 0 | 932 | 670 | 28 | 45.85
180156 | 286.3 | 200.9 | 0 | 144.7 | 11.2 | 1004.6 | 803.7 | 56 | 72.99
180967 | 154.8 | 183.4 | 0 | 193.3 | 9.1 | 877.2 | 867.7 | 28 | 23.79
180848 | 252 | 97 | 76 | 194 | 8 | 835 | 821 | 28 | 33.4
180330 | 246.8 | 0 | 125.1 | 143.3 | 12 | 1086.8 | 800.9 | 14 | 42.22
180907 | 314 | 145 | 113 | 179 | 8 | 869 | 690 | 28 | 46.23
180666 | 192 | 288 | 0 | 192 | 0 | 929.8 | 716.1 | 3 | 12.79
180809 | 252 | 0 | 0 | 185 | 0 | 1111 | 784 | 28 | 19.69
180592 | 382.5 | 0 | 0 | 185.7 | 0 | 1047.8 | 739.3 | 28 | 37.44
180920 | 136 | 162 | 126 | 172 | 10 | 923 | 764 | 28 | 29.07
180604 | 339 | 0 | 0 | 197 | 0 | 968 | 781 | 365 | 38.89
180971 | 312.7 | 144.7 | 0 | 127.3 | 8 | 999.7 | 822.2 | 28 | 44.52
180899 | 145 | 0 | 134 | 181 | 11 | 979 | 812 | 28 | 13.2
180897 | 284 | 120 | 0 | 168 | 7 | 970 | 794 | 28 | 40.93
180909 | 146 | 173 | 0 | 182 | 3 | 986 | 817 | 28 | 23.74
180661 | 141.3 | 212 | 0 | 203.5 | 0 | 971.8 | 748.5 | 7 | 10.39
180738 | 296 | 0 | 0 | 186 | 0 | 1090 | 769 | 7 | 18.91
180495 | 387 | 20 | 94 | 157 | 13.9 | 938 | 845 | 56 | 47.97
180875 | 155 | 183 | 0 | 193 | 9 | 1047 | 697 | 28 | 18.28
180229 | 213.7 | 98.1 | 24.5 | 181.7 | 6.9 | 1065.8 | 785.4 | 3 | 18
180389 | 500.1 | 0 | 0 | 200 | 3 | 1124.4 | 613.2 | 28 | 44.13
180759 | 350 | 0 | 0 | 203 | 0 | 974 | 775 | 28 | 27.34
180213 | 230 | 0 | 118.3 | 195.5 | 4.6 | 1029.4 | 758.6 | 100 | 35.34
180080 | 425 | 106.3 | 0 | 153.5 | 16.5 | 852.1 | 887.1 | 3 | 33.4
180149 | 425 | 106.3 | 0 | 153.5 | 16.5 | 852.1 | 887.1 | 56 | 64.3
180303 | 290.4 | 0 | 96.2 | 168.1 | 9.4 | 961.2 | 865 | 100 | 48.97
180371 | 218.9 | 0 | 124.1 | 158.5 | 11.3 | 1078.7 | 794.9 | 28 | 30.22
180360 | 218.2 | 54.6 | 123.8 | 140.8 | 11.9 | 1075.7 | 792.7 | 14 | 35.96
180531 | 436 | 0 | 0 | 218 | 0 | 838.4 | 719.7 | 28 | 23.85
180378 | 376 | 0 | 0 | 214.6 | 0 | 1003.5 | 762.4 | 100 | 43.06
180044 | 427.5 | 47.5 | 0 | 228 | 0 | 932 | 594 | 90 | 41.54
180667 | 192 | 288 | 0 | 192 | 0 | 929.8 | 716.1 | 28 | 39.32
180134 | 362.6 | 189 | 0 | 164.9 | 11.6 | 944.7 | 755.8 | 28 | 71.3
180600 | 339 | 0 | 0 | 197 | 0 | 968 | 781 | 14 | 27.04
180312 | 295.7 | 0 | 95.6 | 171.5 | 8.9 | 955.1 | 859.2 | 56 | 48.72
180634 | 275 | 0 | 0 | 183 | 0 | 1088 | 808 | 28 | 24.5
180486 | 387 | 20 | 94 | 157 | 13.9 | 938 | 845 | 28 | 46.68
180820 | 525 | 0 | 0 | 189 | 0 | 1125 | 613 | 270 | 67.11
180001 | 540 | 0 | 0 | 162 | 2.5 | 1055 | 676 | 28 | 61.89
180996 | 152.6 | 238.7 | 0 | 200 | 6.3 | 1001.8 | 683.9 | 28 | 26.86
180317 | 251.8 | 0 | 99.9 | 146.1 | 12.4 | 1006 | 899.8 | 56 | 44.14
180737 | 238 | 0 | 0 | 186 | 0 | 1119 | 789 | 28 | 17.54
180588 | 186.2 | 124.1 | 0 | 185.7 | 0 | 1083.4 | 764.3 | 7 | 8
180441 | 250 | 0 | 95.7 | 191.8 | 5.3 | 948.9 | 857.2 | 28 | 27.22
180826 | 480 | 0 | 0 | 192 | 0 | 936 | 721 | 3 | 24.39
180970 | 314 | 145.3 | 113.2 | 178.9 | 8 | 869.1 | 690.2 | 28 | 46.23
180878 | 133 | 210 | 0 | 196 | 3 | 949 | 795 | 28 | 31.03
180173 | 318.8 | 212.5 | 0 | 155.7 | 14.3 | 852.1 | 880.4 | 91 | 68.1
180126 | 425 | 106.3 | 0 | 153.5 | 16.5 | 852.1 | 887.1 | 28 | 60.29
180614 | 277 | 0 | 0 | 191 | 0 | 968 | 856 | 90 | 31.25
180465 | 173.8 | 93.4 | 159.9 | 172.3 | 9.7 | 1007.2 | 746.6 | 100 | 50.94
180577 | 135.7 | 203.5 | 0 | 185.7 | 0 | 1076.2 | 759.3 | 28 | 18.2
180937 | 313.3 | 0 | 113 | 178.5 | 8 | 1001.9 | 688.7 | 28 | 36.8
180091 | 362.6 | 189 | 0 | 164.9 | 11.6 | 944.7 | 755.8 | 3 | 35.3
180994 | 374.3 | 0 | 0 | 190.2 | 6.7 | 1013.2 | 730.4 | 28 | 39.06
180182 | 362.6 | 189 | 0 | 164.9 | 11.6 | 944.7 | 755.8 | 91 | 79.3
180364 | 214.9 | 53.8 | 121.9 | 155.6 | 9.6 | 1014.3 | 780.6 | 3 | 18.02
180275 | 251.4 | 0 | 118.3 | 188.5 | 5.8 | 1028.4 | 757.7 | 14 | 29.93
180929 | 135 | 105 | 193 | 196 | 6 | 965 | 643 | 28 | 21.91
180070 | 374 | 189.2 | 0 | 170.1 | 10.1 | 926.1 | 756.7 | 3 | 34.4
180292 | 182 | 45.2 | 122 | 170.2 | 8.2 | 1059.4 | 780.7 | 56 | 43.5
180132 | 362.6 | 189 | 0 | 164.9 | 11.6 | 944.7 | 755.8 | 28 | 71.3
180301 | 290.4 | 0 | 96.2 | 168.1 | 9.4 | 961.2 | 865 | 28 | 34.74
180469 | 194.7 | 0 | 100.5 | 170.2 | 7.5 | 998 | 901.8 | 100 | 44.28
180327 | 252.3 | 0 | 98.8 | 146.3 | 14.2 | 987.8 | 889 | 56 | 55.83
180145 | 469 | 117.2 | 0 | 137.8 | 32.2 | 852.1 | 840.5 | 56 | 69.3
180468 | 213.5 | 0 | 174.2 | 159.2 | 11.7 | 1043.6 | 771.9 | 100 | 52.96
180862 | 140 | 164 | 128 | 237 | 6 | 869 | 656 | 28 | 35.23
180668 | 153 | 102 | 0 | 192 | 0 | 888 | 943.1 | 3 | 4.78
180136 | 389.9 | 189 | 0 | 145.9 | 22 | 944.7 | 755.8 | 28 | 74.5
180450 | 173.5 | 50.1 | 173.5 | 164.8 | 6.5 | 1006.2 | 793.5 | 56 | 53.77
180165 | 425 | 106.3 | 0 | 151.4 | 18.6 | 936 | 803.7 | 91 | 66.7
180029 | 475 | 0 | 0 | 228 | 0 | 932 | 594 | 7 | 38.6
180701 | 288 | 192 | 0 | 192 | 0 | 932 | 717.8 | 90 | 50.53
180194 | 194.7 | 0 | 100.5 | 165.6 | 7.5 | 1006.4 | 905.9 | 3 | 12.45
180960 | 284 | 119.7 | 0 | 168.3 | 7.2 | 970.4 | 794.2 | 28 | 40.93
180665 | 173 | 116 | 0 | 192 | 0 | 946.8 | 856.8 | 7 | 11.39
180573 | 316.1 | 210.7 | 0 | 185.7 | 0 | 977 | 689.3 | 28 | 38.7
180170 | 388.6 | 97.1 | 0 | 157.9 | 12.1 | 852.1 | 925.7 | 91 | 57.6
180612 | 277 | 0 | 0 | 191 | 0 | 968 | 856 | 28 | 25.97
180141 | 425 | 106.3 | 0 | 153.5 | 16.5 | 852.1 | 887.1 | 56 | 64.3
180174 | 401.8 | 94.7 | 0 | 147.4 | 11.4 | 946.8 | 852.1 | 91 | 75.5
180007 | 380 | 95 | 0 | 228 | 0 | 932 | 594 | 28 | 36.45
180669 | 288 | 192 | 0 | 192 | 0 | 932 | 717.8 | 3 | 16.11
180519 | 284 | 15 | 141 | 179 | 5.5 | 842 | 801 | 28 | 43.73
180678 | 288 | 192 | 0 | 192 | 0 | 932 | 717.8 | 28 | 38.8
180074 | 375 | 93.8 | 0 | 126.6 | 23.4 | 852.1 | 992.6 | 3 | 29
180713 | 157 | 236 | 0 | 192 | 0 | 935.4 | 781.2 | 3 | 9.69
180458 | 165 | 0 | 143.6 | 163.8 | 0 | 1005.6 | 900.9 | 100 | 37.96
180239 | 229.7 | 0 | 118.2 | 195.2 | 6.1 | 1028.1 | 757.6 | 3 | 13.36
180146 | 425 | 106.3 | 0 | 153.5 | 16.5 | 852.1 | 887.1 | 56 | 64.3
180823 | 322 | 0 | 0 | 203 | 0 | 974 | 800 | 180 | 29.59
180235 | 213.8 | 98.1 | 24.5 | 181.7 | 6.7 | 1066 | 785.5 | 14 | 17.84
180221 | 166.1 | 0 | 163.3 | 176.5 | 4.5 | 1058.6 | 780.1 | 28 | 21.54
180215 | 190.3 | 0 | 125.2 | 161.9 | 9.9 | 1088.1 | 802.6 | 14 | 22.72
180688 | 108.3 | 162.4 | 0 | 203.5 | 0 | 938.2 | 849 | 3 | 2.33
180133 | 286.3 | 200.9 | 0 | 144.7 | 11.2 | 1004.6 | 803.7 | 28 | 67.7
181028 | 159.1 | 186.7 | 0 | 175.6 | 11.3 | 989.6 | 788.9 | 28 | 32.77
180552 | 158.8 | 238.2 | 0 | 185.7 | 0 | 1040.6 | 734.3 | 7 | 9.62
180766 | 385 | 0 | 0 | 186 | 0 | 966 | 763 | 14 | 27.92
180423 | 172.4 | 13.6 | 172.4 | 156.8 | 4.1 | 1006.3 | 856.4 | 14 | 29.75
180186 | 222.4 | 0 | 96.7 | 189.3 | 4.5 | 967.1 | 870.3 | 28 | 24.89
180042 | 237.5 | 237.5 | 0 | 228 | 0 | 932 | 594 | 365 | 39
180868 | 276 | 116 | 90 | 180 | 9 | 870 | 768 | 28 | 44.28
180109 | 362.6 | 189 | 0 | 164.9 | 11.6 | 944.7 | 755.8 | 7 | 55.9
180616 | 277 | 0 | 0 | 191 | 0 | 968 | 856 | 360 | 33.7
180057 | 198.6 | 132.4 | 0 | 192 | 0 | 978.4 | 825.5 | 3 | 9.13
180448 | 167.4 | 129.9 | 128.6 | 175.5 | 7.8 | 1006.3 | 746.6 | 56 | 51.72
180622 | 307 | 0 | 0 | 193 | 0 | 968 | 812 | 365 | 36.15
180589 | 339.2 | 0 | 0 | 185.7 | 0 | 1069.2 | 754.3 | 28 | 31.9
180894 | 143 | 169 | 143 | 191 | 8 | 967 | 643 | 28 | 29.72
180436 | 172.4 | 13.6 | 172.4 | 156.8 | 4.1 | 1006.3 | 856.4 | 28 | 33.69
180025 | 380 | 0 | 0 | 228 | 0 | 932 | 670 | 270 | 53.3
180870 | 149 | 139 | 109 | 193 | 6 | 892 | 780 | 28 | 23.69
180959 | 312.9 | 160.5 | 0 | 177.6 | 9.6 | 916.6 | 759.5 | 28 | 52.45
180555 | 181.9 | 272.8 | 0 | 185.7 | 0 | 1012.4 | 714.3 | 28 | 27.94
180830 | 162 | 190 | 148 | 179 | 19 | 838 | 741 | 28 | 33.76
180724 | 310 | 0 | 0 | 192 | 0 | 1012 | 830 | 90 | 35.76
180963 | 150 | 236.8 | 0 | 173.8 | 11.9 | 1069.3 | 674.8 | 28 | 37.43
180339 | 297.2 | 0 | 117.5 | 174.8 | 9.5 | 1022.8 | 753.5 | 3 | 21.91
180052 | 237.5 | 237.5 | 0 | 228 | 0 | 932 | 594 | 90 | 33.12
180384 | 516 | 0 | 0 | 162 | 8.2 | 801 | 802 | 28 | 41.37
180539 | 480 | 0 | 0 | 192 | 0 | 936.2 | 712.2 | 90 | 54.32
180955 | 272.6 | 0 | 89.6 | 198.7 | 10.6 | 931.3 | 762.2 | 28 | 32.25
180742 | 480 | 0 | 0 | 192 | 0 | 936 | 721 | 90 | 54.28
180961 | 336.5 | 0 | 0 | 181.9 | 3.4 | 985.8 | 816.8 | 28 | 44.87
180265 | 212 | 0 | 124.8 | 159 | 7.8 | 1085.4 | 799.5 | 14 | 31.35
181001 | 297.8 | 137.2 | 106.9 | 201.3 | 6 | 878.4 | 655.3 | 28 | 53.52
180741 | 480 | 0 | 0 | 192 | 0 | 936 | 721 | 28 | 43.89
180712 | 192 | 288 | 0 | 192 | 0 | 929.8 | 716.1 | 7 | 21.48
180445 | 165 | 0 | 143.6 | 163.8 | 0 | 1005.6 | 900.9 | 56 | 36.56
180396 | 516 | 0 | 0 | 162 | 8.3 | 801 | 802 | 28 | 41.37
180842 | 151 | 0 | 184 | 167 | 12 | 991 | 772 | 28 | 15.57
180494 | 387 | 20 | 94 | 157 | 14.3 | 938 | 845 | 56 | 56.34
180019 | 475 | 0 | 0 | 228 | 0 | 932 | 594 | 180 | 42.62
180746 | 500 | 0 | 0 | 200 | 0 | 1125 | 613 | 1 | 12.64
180542 | 255 | 0 | 0 | 192 | 0 | 889.8 | 945 | 90 | 21.86
180594 | 316.1 | 210.7 | 0 | 185.7 | 0 | 977 | 689.3 | 7 | 24.44
180478 | 446 | 24 | 79 | 162 | 11.6 | 967 | 712 | 7 | 52.01
180368 | 214.9 | 53.8 | 121.9 | 155.6 | 9.6 | 1014.3 | 780.6 | 100 | 56.63
180084 | 323.7 | 282.8 | 0 | 183.8 | 10.3 | 942.7 | 659.9 | 3 | 28.3
180062 | 310 | 0 | 0 | 192 | 0 | 971 | 850.6 | 3 | 9.87
180482 | 446 | 24 | 79 | 162 | 11.6 | 967 | 712 | 56 | 56.14
180273 | 231.8 | 0 | 121.6 | 174 | 6.7 | 1056.4 | 778.5 | 100 | 45.84
180286 | 181.4 | 0 | 167 | 169.6 | 7.6 | 1055.6 | 777.8 | 28 | 27.77
180361 | 218.2 | 54.6 | 123.8 | 140.8 | 11.9 | 1075.7 | 792.7 | 28 | 55.51
180355 | 277.2 | 97.8 | 24.5 | 160.7 | 11.2 | 1061.7 | 782.5 | 14 | 47.71
180833 | 152 | 178 | 139 | 168 | 18 | 944 | 695 | 28 | 36.35
180279 | 251.4 | 0 | 118.3 | 188.5 | 6.4 | 1028.4 | 757.7 | 3 | 13.12
180013 | 190 | 190 | 0 | 228 | 0 | 932 | 670 | 90 | 42.33
180183 | 337.9 | 189 | 0 | 174.9 | 9.5 | 944.7 | 755.8 | 91 | 67.8
180369 | 218.9 | 0 | 124.1 | 158.5 | 11.3 | 1078.7 | 794.9 | 3 | 15.34
180527 | 359 | 19 | 141 | 154 | 10.9 | 942 | 801 | 7 | 35.75
180869 | 322 | 0 | 116 | 196 | 10 | 818 | 813 | 28 | 31.18
180224 | 168 | 42.1 | 163.8 | 121.8 | 5.7 | 1058.7 | 780.1 | 3 | 7.75
180599 | 339 | 0 | 0 | 197 | 0 | 968 | 781 | 7 | 20.97
180729 | 331 | 0 | 0 | 192 | 0 | 1025 | 821 | 90 | 37.91
180706 | 153 | 102 | 0 | 192 | 0 | 888 | 943.1 | 90 | 26.32
180595 | 186.2 | 124.1 | 0 | 185.7 | 0 | 1083.4 | 764.3 | 28 | 17.6
180487 | 387 | 20 | 94 | 157 | 11.6 | 938 | 845 | 28 | 46.68
180466 | 190.3 | 0 | 125.2 | 166.6 | 9.9 | 1079 | 798.9 | 100 | 33.56
180753 | 540 | 0 | 0 | 173 | 0 | 1125 | 613 | 28 | 67.31
180636 | 300 | 0 | 0 | 184 | 0 | 1075 | 795 | 28 | 26.85
180177 | 362.6 | 189 | 0 | 164.9 | 11.6 | 944.7 | 755.8 | 91 | 79.3
180695 | 116 | 173 | 0 | 192 | 0 | 909.8 | 891.9 | 28 | 22.35
180844 | 298 | 137 | 107 | 201 | 6 | 878 | 655 | 28 | 53.52
180782 | 296 | 0 | 0 | 192 | 0 | 1085 | 765 | 28 | 21.65
180457 | 251.4 | 0 | 118.3 | 192.9 | 5.8 | 1043.6 | 754.3 | 56 | 39.27
180544 | 289 | 0 | 0 | 192 | 0 | 913.2 | 895.3 | 7 | 14.6
180394 | 405 | 0 | 0 | 175 | 0 | 1120 | 695 | 28 | 52.3
180164 | 425 | 106.3 | 0 | 153.5 | 16.5 | 852.1 | 887.1 | 91 | 65.2
180249 | 250 | 0 | 95.7 | 187.4 | 5.5 | 956.9 | 861.2 | 3 | 13.82
181019 | 139.7 | 163.9 | 127.7 | 236.7 | 5.8 | 868.6 | 655.6 | 28 | 35.23
180919 | 313 | 0 | 0 | 178 | 8 | 1000 | 822 | 28 | 25.1
180779 | 295 | 0 | 0 | 185 | 0 | 1069 | 769 | 28 | 25.18
180376 | 376 | 0 | 0 | 214.6 | 0 | 1003.5 | 762.4 | 28 | 31.97
180413 | 173.8 | 93.4 | 159.9 | 172.3 | 9.7 | 1007.2 | 746.6 | 3 | 15.82
180075 | 475 | 118.8 | 0 | 181.1 | 8.9 | 852.1 | 781.5 | 3 | 37.8
180915 | 155 | 184 | 143 | 194 | 9 | 880 | 699 | 28 | 28.99
180114 | 362.6 | 189 | 0 | 164.9 | 11.6 | 944.7 | 755.8 | 7 | 22.9
180501 | 491 | 26 | 123 | 210 | 3.9 | 882 | 699 | 3 | 25.61
180596 | 170.3 | 155.5 | 0 | 185.7 | 0 | 1026.6 | 724.3 | 7 | 10.73
180585 | 290.2 | 193.5 | 0 | 185.7 | 0 | 998.2 | 704.3 | 28 | 33.04
180115 | 337.9 | 189 | 0 | 174.9 | 9.5 | 944.7 | 755.8 | 7 | 35.1
180418 | 251.4 | 0 | 118.3 | 192.9 | 5.8 | 1043.6 | 754.3 | 3 | 11.98
180090 | 389.9 | 189 | 0 | 145.9 | 22 | 944.7 | 755.8 | 3 | 40.6
180962 | 144.8 | 0 | 133.6 | 180.8 | 11.1 | 979.5 | 811.5 | 28 | 13.2
180900 | 150 | 237 | 0 | 174 | 12 | 1069 | 675 | 28 | 37.43
180812 | 310 | 0 | 0 | 192 | 0 | 970 | 850 | 90 | 34.68
180639 | 400 | 0 | 0 | 187 | 0 | 1025 | 745 | 28 | 43.7
180012 | 427.5 | 47.5 | 0 | 228 | 0 | 932 | 594 | 270 | 43.01
180397 | 145 | 116 | 119 | 184 | 5.7 | 833 | 880 | 28 | 29.16
180984 | 154.8 | 0 | 142.8 | 193.3 | 9.1 | 877.2 | 867.7 | 28 | 9.74
180043 | 380 | 0 | 0 | 228 | 0 | 932 | 670 | 180 | 53.1
180168 | 469 | 117.2 | 0 | 137.8 | 32.2 | 852.1 | 840.5 | 91 | 70.7
180417 | 194.7 | 0 | 100.5 | 170.2 | 7.5 | 998 | 901.8 | 3 | 12.18
180787 | 331 | 0 | 0 | 192 | 0 | 978 | 825 | 90 | 37.23
180427 | 190.3 | 0 | 125.2 | 166.6 | 9.9 | 1079 | 798.9 | 14 | 19.42
180916 | 289 | 134 | 0 | 195 | 6 | 924 | 760 | 28 | 46.24
181000 | 141.9 | 166.6 | 129.7 | 173.5 | 10.9 | 882.6 | 785.3 | 28 | 44.61
180714 | 153 | 102 | 0 | 192 | 0 | 888 | 943.1 | 7 | 8.37
180802 | 339 | 0 | 0 | 185 | 0 | 1060 | 754 | 28 | 31.65
180258 | 212.5 | 0 | 100.4 | 159.3 | 8.7 | 1007.8 | 903.6 | 100 | 42.92
180336 | 275.1 | 0 | 121.4 | 159.5 | 9.9 | 1053.6 | 777.5 | 28 | 51.33
180016 | 139.6 | 209.4 | 0 | 192 | 0 | 1047 | 806.9 | 90 | 39.36
180657 | 108.3 | 162.4 | 0 | 203.5 | 0 | 938.2 | 849 | 28 | 20.59
180325 | 252.3 | 0 | 98.8 | 146.3 | 14.2 | 987.8 | 889 | 14 | 42.29
180789 | 349 | 0 | 0 | 192 | 0 | 1047 | 806 | 28 | 32.72
180223 | 166.1 | 0 | 163.3 | 176.5 | 4.5 | 1058.6 | 780.1 | 100 | 33.54
180180 | 439 | 177 | 0 | 186 | 11.1 | 884.9 | 707.9 | 91 | 73.3
181023 | 159.8 | 250 | 0 | 168.4 | 12.2 | 1049.3 | 688.2 | 28 | 39.46
180522 | 284 | 15 | 141 | 179 | 5.5 | 842 | 801 | 56 | 44.52
180023 | 139.6 | 209.4 | 0 | 192 | 0 | 1047 | 806.9 | 180 | 44.21
180357 | 277.2 | 97.8 | 24.5 | 160.7 | 11.2 | 1061.7 | 782.5 | 56 | 66.82
180696 | 183.9 | 122.6 | 0 | 203.5 | 0 | 959.2 | 800 | 7 | 10.79
180895 | 260 | 101 | 78 | 171 | 10 | 936 | 763 | 28 | 49.77
180341 | 297.2 | 0 | 117.5 | 174.8 | 9.5 | 1022.8 | 753.5 | 28 | 47.4
180432 | 165 | 0 | 143.6 | 163.8 | 0 | 1005.6 | 900.9 | 28 | 26.2
180576 | 339.2 | 0 | 0 | 185.7 | 0 | 1069.2 | 754.3 | 7 | 21.18
180866 | 160 | 250 | 0 | 168 | 12 | 1049 | 688 | 28 | 39.45
180204 | 212.1 | 0 | 121.6 | 180.3 | 5.7 | 1057.6 | 779.3 | 3 | 12.47
180658 | 305.3 | 203.5 | 0 | 203.5 | 0 | 965.4 | 631 | 7 | 25.89
180094 | 313.3 | 262.2 | 0 | 175.5 | 8.6 | 1046.9 | 611.8 | 7 | 42.8
180583 | 210.7 | 316.1 | 0 | 185.7 | 0 | 977 | 689.3 | 28 | 37.81
180069 | 485 | 0 | 0 | 146 | 0 | 1120 | 800 | 28 | 71.99
180650 | 122.6 | 183.9 | 0 | 203.5 | 0 | 958.2 | 800.1 | 90 | 33.19
180285 | 181.4 | 0 | 167 | 169.6 | 7.6 | 1055.6 | 777.8 | 14 | 21.6
180836 | 304 | 140 | 0 | 214 | 6 | 895 | 722 | 28 | 33.42
180435 | 167.4 | 129.9 | 128.6 | 175.5 | 7.8 | 1006.3 | 746.6 | 28 | 41.2
180154 | 379.5 | 151.2 | 0 | 153.9 | 15.9 | 1134.3 | 605 | 56 | 54.9
180076 | 469 | 117.2 | 0 | 137.8 | 32.2 | 852.1 | 840.5 | 3 | 40.2
180761 | 350 | 0 | 0 | 203 | 0 | 974 | 775 | 90 | 31.35
180447 | 178 | 129.8 | 118.6 | 179.9 | 3.6 | 1007.3 | 746.8 | 56 | 48.59
180189 | 233.8 | 0 | 94.6 | 197.9 | 4.6 | 947 | 852.2 | 3 | 10.38
180272 | 231.8 | 0 | 121.6 | 174 | 6.7 | 1056.4 | 778.5 | 56 | 42.7
180237 | 213.8 | 98.1 | 24.5 | 181.7 | 6.7 | 1066 | 785.5 | 56 | 47.13
180488 | 387 | 20 | 94 | 157 | 14.3 | 938 | 845 | 3 | 22.75
180560 | 220.8 | 147.2 | 0 | 185.7 | 0 | 1055 | 744.3 | 28 | 25.75
180118 | 425 | 106.3 | 0 | 153.5 | 16.5 | 852.1 | 887.1 | 28 | 60.29
180850 | 156 | 243 | 0 | 180 | 11 | 1022 | 698 | 28 | 37.36
180513 | 424 | 22 | 132 | 168 | 8.9 | 822 | 750 | 7 | 40.29
180834 | 310 | 143 | 111 | 168 | 22 | 914 | 651 | 28 | 33.69
180619 | 254 | 0 | 0 | 198 | 0 | 968 | 863 | 180 | 27.63
180127 | 318.8 | 212.5 | 0 | 155.7 | 14.3 | 852.1 | 880.4 | 28 | 55.5
180117 | 313.3 | 262.2 | 0 | 175.5 | 8.6 | 1046.9 | 611.8 | 28 | 59.8
180474 | 446 | 24 | 79 | 162 | 10.3 | 967 | 712 | 28 | 53.39
180723 | 310 | 0 | 0 | 192 | 0 | 1012 | 830 | 28 | 27.83
180058 | 304 | 76 | 0 | 228 | 0 | 932 | 670 | 180 | 50.95
180704 | 250.2 | 166.8 | 0 | 203.5 | 0 | 977.6 | 694.1 | 3 | 9.73
180946 | 149.5 | 236 | 0 | 175.8 | 12.6 | 846.8 | 892.7 | 28 | 32.96
180370 | 218.9 | 0 | 124.1 | 158.5 | 11.3 | 1078.7 | 794.9 | 14 | 26.05
180269 | 231.8 | 0 | 121.6 | 174 | 6.7 | 1056.4 | 778.5 | 3 | 15.44
180047 | 380 | 95 | 0 | 228 | 0 | 932 | 594 | 180 | 40.76
180350 | 213.5 | 0 | 174.2 | 154.6 | 11.7 | 1052.3 | 775.5 | 14 | 33.7
180196 | 194.7 | 0 | 100.5 | 165.6 | 7.5 | 1006.4 | 905.9 | 28 | 25.72
180103 | 425 | 106.3 | 0 | 153.5 | 16.5 | 852.1 | 887.1 | 7 | 49.2
180867 | 166 | 260 | 0 | 183 | 13 | 859 | 827 | 28 | 37.91
180721 | 310 | 0 | 0 | 192 | 0 | 1012 | 830 | 3 | 11.85
180864 | 298 | 0 | 107 | 210 | 11 | 880 | 744 | 28 | 31.87
180264 | 212 | 0 | 124.8 | 159 | 7.8 | 1085.4 | 799.5 | 3 | 19.52
180444 | 251.4 | 0 | 118.3 | 192.9 | 5.8 | 1043.6 | 754.3 | 28 | 33.27
180705 | 122.6 | 183.9 | 0 | 203.5 | 0 | 958.2 | 800.1 | 3 | 3.32
180305 | 277.1 | 0 | 97.4 | 160.6 | 11.8 | 973.9 | 875.6 | 14 | 41.89
180342 | 297.2 | 0 | 117.5 | 174.8 | 9.5 | 1022.8 | 753.5 | 56 | 51.96
180626 | 236 | 0 | 0 | 193 | 0 | 968 | 885 | 7 | 9.99
181006 | 164.6 | 0 | 150.4 | 181.6 | 11.7 | 1023.3 | 728.9 | 28 | 18.03
180150 | 318.8 | 212.5 | 0 | 155.7 | 14.3 | 852.1 | 880.4 | 56 | 66.1
180125 | 531.3 | 0 | 0 | 141.8 | 28.2 | 852.1 | 893.7 | 28 | 56.4
180817 | 525 | 0 | 0 | 189 | 0 | 1125 | 613 | 14 | 48.4
180854 | 287 | 121 | 94 | 188 | 9 | 904 | 696 | 28 | 41.94
180051 | 190 | 190 | 0 | 228 | 0 | 932 | 670 | 180 | 46.93
180354 | 277.2 | 97.8 | 24.5 | 160.7 | 11.2 | 1061.7 | 782.5 | 3 | 30.45
180964 | 143.7 | 170.2 | 132.6 | 191.6 | 8.5 | 814.1 | 805.3 | 28 | 29.87
180143 | 375 | 93.8 | 0 | 126.6 | 23.4 | 852.1 | 992.6 | 56 | 60.2
180471 | 446 | 24 | 79 | 162 | 11.6 | 967 | 712 | 28 | 57.03
180400 | 250 | 180 | 95 | 159 | 9.5 | 860 | 800 | 28 | 67.87
180653 | 102 | 153 | 0 | 192 | 0 | 887 | 942 | 90 | 25.46
180321 | 249.1 | 0 | 98.8 | 158.1 | 12.8 | 987.8 | 889 | 28 | 30.85
180020 | 427.5 | 47.5 | 0 | 228 | 0 | 932 | 594 | 180 | 41.84
180977 | 313.3 | 145 | 0 | 178.5 | 8 | 1001.9 | 688.7 | 28 | 41.05
180821 | 322 | 0 | 0 | 203 | 0 | 974 | 800 | 14 | 20.77
180886 | 148 | 0 | 137 | 158 | 16 | 1002 | 830 | 28 | 17.95
180408 | 178 | 129.8 | 118.6 | 179.9 | 3.6 | 1007.3 | 746.8 | 3 | 20.73
180538 | 480 | 0 | 0 | 192 | 0 | 936.2 | 712.2 | 7 | 34.57
180904 | 155 | 183 | 0 | 193 | 9 | 877 | 868 | 28 | 23.79
180039 | 237.5 | 237.5 | 0 | 228 | 0 | 932 | 594 | 180 | 36.25
180176 | 379.5 | 151.2 | 0 | 153.9 | 15.9 | 1134.3 | 605 | 91 | 56.5
180246 | 238.1 | 0 | 94.1 | 186.7 | 7 | 949.9 | 847 | 28 | 30.23
181029 | 260.9 | 100.5 | 78.3 | 200.6 | 8.6 | 864.5 | 761.5 | 28 | 32.4
180697 | 108.3 | 162.4 | 0 | 203.5 | 0 | 938.2 | 849 | 7 | 7.72
180785 | 331 | 0 | 0 | 192 | 0 | 978 | 825 | 7 | 16.26
180892 | 273 | 0 | 90 | 199 | 11 | 931 | 762 | 28 | 32.24
180155 | 362.6 | 189 | 0 | 164.9 | 11.6 | 944.7 | 755.8 | 56 | 77.3
180288 | 181.4 | 0 | 167 | 169.6 | 7.6 | 1055.6 | 777.8 | 100 | 45.37
180630 | 225 | 0 | 0 | 181 | 0 | 1113 | 833 | 28 | 17.34
180570 | 295.8 | 0 | 0 | 185.7 | 0 | 1091.4 | 769.3 | 28 | 25.22
180774 | 382 | 0 | 0 | 186 | 0 | 1111 | 784 | 7 | 11.47
180018 | 380 | 95 | 0 | 228 | 0 | 932 | 594 | 90 | 40.56
180128 | 401.8 | 94.7 | 0 | 147.4 | 11.4 | 946.8 | 852.1 | 28 | 68.5
180323 | 249.1 | 0 | 98.8 | 158.1 | 12.8 | 987.8 | 889 | 100 | 51.06
180256 | 212.5 | 0 | 100.4 | 159.3 | 8.7 | 1007.8 | 903.6 | 28 | 31.64
180686 | 305.3 | 203.5 | 0 | 203.5 | 0 | 965.4 | 631 | 3 | 14.14
181004 | 279.8 | 128.9 | 100.4 | 172.4 | 9.5 | 825.1 | 804.9 | 28 | 52.83
180191 | 233.8 | 0 | 94.6 | 197.9 | 4.6 | 947 | 852.2 | 28 | 22.84
180116 | 374 | 189.2 | 0 | 170.1 | 10.1 | 926.1 | 756.7 | 28 | 61.09
180644 | 350 | 0 | 0 | 186 | 0 | 1050 | 770 | 28 | 34.29
180607 | 236 | 0 | 0 | 194 | 0 | 968 | 885 | 28 | 18.42
180181 | 389.9 | 189 | 0 | 145.9 | 22 | 944.7 | 755.8 | 91 | 82.6
180302 | 290.4 | 0 | 96.2 | 168.1 | 9.4 | 961.2 | 865 | 56 | 45.08
180790 | 349 | 0 | 0 | 192 | 0 | 1047 | 806 | 90 | 39.49
180853 | 318 | 0 | 126 | 210 | 6 | 861 | 737 | 28 | 40.06
180754 | 540 | 0 | 0 | 173 | 0 | 1125 | 613 | 90 | 69.66
180715 | 141.3 | 212 | 0 | 203.5 | 0 | 971.8 | 748.5 | 90 | 39.66
180855 | 326 | 166 | 0 | 174 | 9 | 882 | 790 | 28 | 61.23
180518 | 202 | 11 | 141 | 206 | 1.7 | 942 | 801 | 56 | 23.25
181024 | 166 | 259.7 | 0 | 183.2 | 12.7 | 858.8 | 826.8 | 28 | 37.92
180046 | 349 | 0 | 0 | 192 | 0 | 1047 | 806.9 | 3 | 15.05
180957 | 143 | 169.4 | 142.7 | 190.7 | 8.4 | 967.4 | 643.5 | 28 | 29.73
180158 | 439 | 177 | 0 | 186 | 11.1 | 884.9 | 707.9 | 56 | 71.7
180775 | 281 | 0 | 0 | 186 | 0 | 1104 | 774 | 28 | 22.44