## Sheet1
number | Cement (component 1)(kg in a m^3 mixture) | Blast Furnace Slag (component 2)(kg in a m^3 mixture) | Fly Ash (component 3)(kg in a m^3 mixture) | Water (component 4)(kg in a m^3 mixture) | Superplasticizer (component 5)(kg in a m^3 mixture) | Coarse Aggregate (component 6)(kg in a m^3 mixture) | Fine Aggregate (component 7)(kg in a m^3 mixture)
180000 | 540 | 0 | 0 | 162 | 2.5 | 1040 | 676
180291 | 182 | 45.2 | 122 | 170.2 | 8.2 | 1059.4 | 780.7
180535 | 393 | 0 | 0 | 192 | 0 | 940.6 | 785.6
180262 | 212.6 | 0 | 100.4 | 159.4 | 10.4 | 1003.8 | 903.8
180108 | 379.5 | 151.2 | 0 | 153.9 | 15.9 | 1134.3 | 605
180426 | 173.8 | 93.4 | 159.9 | 172.3 | 9.7 | 1007.2 | 746.6
180238 | 213.8 | 98.1 | 24.5 | 181.7 | 6.7 | 1066 | 785.5
180159 | 389.9 | 189 | 0 | 145.9 | 22 | 944.7 | 755.8
180852 | 298 | 0 | 107 | 186 | 6 | 879 | 815
180824 | 302 | 0 | 0 | 203 | 0 | 974 | 817
180297 | 168.9 | 42.2 | 124.3 | 158.3 | 10.8 | 1080.8 | 796.2
180896 | 313 | 161 | 0 | 178 | 10 | 917 | 759
180032 | 198.6 | 132.4 | 0 | 192 | 0 | 978.4 | 825.5
180533 | 289 | 0 | 0 | 192 | 0 | 913.2 | 895.3
180733 | 349 | 0 | 0 | 192 | 0 | 1056 | 809
180917 | 148 | 175 | 0 | 171 | 2 | 1000 | 828
180363 | 218.2 | 54.6 | 123.8 | 140.8 | 11.9 | 1075.7 | 792.7
180399 | 234 | 156 | 0 | 189 | 5.9 | 981 | 760
180690 | 288 | 192 | 0 | 192 | 0 | 932 | 717.8
180266 | 212 | 0 | 124.8 | 159 | 7.8 | 1085.4 | 799.5
180248 | 238.1 | 0 | 94.1 | 186.7 | 7 | 949.9 | 847
180818 | 525 | 0 | 0 | 189 | 0 | 1125 | 613
180752 | 540 | 0 | 0 | 173 | 0 | 1125 | 613
180757 | 350 | 0 | 0 | 203 | 0 | 974 | 775
180693 | 153 | 102 | 0 | 192 | 0 | 888 | 943.1
180425 | 167 | 75.4 | 167 | 164 | 7.9 | 1007.3 | 770.1
180219 | 166.1 | 0 | 163.3 | 176.5 | 4.5 | 1058.6 | 780.1
180747 | 500 | 0 | 0 | 200 | 0 | 1125 | 613
180097 | 375 | 93.8 | 0 | 126.6 | 23.4 | 852.1 | 992.6
180300 | 290.4 | 0 | 96.2 | 168.1 | 9.4 | 961.2 | 865
180771 | 331 | 0 | 0 | 192 | 0 | 978 | 825
180621 | 307 | 0 | 0 | 193 | 0 | 968 | 812
180281 | 251.4 | 0 | 118.3 | 188.5 | 6.4 | 1028.4 | 757.7
180582 | 170.3 | 155.5 | 0 | 185.7 | 0 | 1026.6 | 724.3
180429 | 213.5 | 0 | 174.2 | 159.2 | 11.7 | 1043.6 | 771.9
180102 | 531.3 | 0 | 0 | 141.8 | 28.2 | 852.1 | 893.7
180590 | 238.1 | 0 | 0 | 185.7 | 0 | 1118.8 | 789.3
180579 | 203.5 | 135.7 | 0 | 185.7 | 0 | 1076.2 | 759.3
180110 | 286.3 | 200.9 | 0 | 144.7 | 11.2 | 1004.6 | 803.7
180071 | 313.3 | 262.2 | 0 | 175.5 | 8.6 | 1046.9 | 611.8
180060 | 304 | 76 | 0 | 228 | 0 | 932 | 670
180484 | 446 | 24 | 79 | 162 | 10.3 | 967 | 712
180905 | 135 | 0 | 166 | 180 | 10 | 961 | 805
180137 | 362.6 | 189 | 0 | 164.9 | 11.6 | 944.7 | 755.8
180913 | 298 | 0 | 107 | 164 | 13 | 953 | 784
180933 | 167 | 187 | 195 | 185 | 7 | 898 | 636
180169 | 425 | 106.3 | 0 | 153.5 | 16.5 | 852.1 | 887.1
180654 | 122.6 | 183.9 | 0 | 203.5 | 0 | 958.2 | 800.1
180087 | 286.3 | 200.9 | 0 | 144.7 | 11.2 | 1004.6 | 803.7
180382 | 505 | 0 | 60 | 195 | 0 | 1030 | 630
180381 | 315 | 137 | 0 | 145 | 5.9 | 1130 | 745
180287 | 181.4 | 0 | 167 | 169.6 | 7.6 | 1055.6 | 777.8
180362 | 218.2 | 54.6 | 123.8 | 140.8 | 11.9 | 1075.7 | 792.7
180708 | 116 | 173 | 0 | 192 | 0 | 909.8 | 891.9
180449 | 172.4 | 13.6 | 172.4 | 156.8 | 4.1 | 1006.3 | 856.4
180540 | 480 | 0 | 0 | 192 | 0 | 936.2 | 712.2
180329 | 246.8 | 0 | 125.1 | 143.3 | 12 | 1086.8 | 800.9
180299 | 290.4 | 0 | 96.2 | 168.1 | 9.4 | 961.2 | 865
180810 | 310 | 0 | 0 | 192 | 0 | 970 | 850
180635 | 300 | 0 | 0 | 184 | 0 | 1075 | 795
180011 | 198.6 | 132.4 | 0 | 192 | 0 | 978.4 | 825.5
180454 | 250 | 0 | 95.7 | 191.8 | 5.3 | 948.9 | 857.2
180925 | 164 | 163 | 128 | 197 | 8 | 961 | 641
180571 | 228 | 342.1 | 0 | 185.7 | 0 | 955.8 | 674.3
180140 | 313.3 | 262.2 | 0 | 175.5 | 8.6 | 1046.9 | 611.8
180434 | 178 | 129.8 | 118.6 | 179.9 | 3.6 | 1007.3 | 746.8
180211 | 230 | 0 | 118.3 | 195.5 | 4.6 | 1029.4 | 758.6
180986 | 272.8 | 105.1 | 81.8 | 209.7 | 9 | 904 | 679.7
180618 | 254 | 0 | 0 | 198 | 0 | 968 | 863
181013 | 355.9 | 0 | 141.6 | 193.3 | 11 | 801.4 | 778.4
180077 | 425 | 106.3 | 0 | 153.5 | 16.5 | 852.1 | 887.1
180597 | 272.8 | 181.9 | 0 | 185.7 | 0 | 1012.4 | 714.3
180629 | 225 | 0 | 0 | 181 | 0 | 1113 | 833
180031 | 266 | 114 | 0 | 228 | 0 | 932 | 670
180617 | 254 | 0 | 0 | 198 | 0 | 968 | 863
180515 | 202 | 11 | 141 | 206 | 1.7 | 942 | 801
180055 | 198.6 | 132.4 | 0 | 192 | 0 | 978.4 | 825.5
180024 | 380 | 0 | 0 | 228 | 0 | 932 | 670
180674 | 236 | 157 | 0 | 192 | 0 | 972.6 | 749.1
180794 | 302 | 0 | 0 | 203 | 0 | 974 | 817
180245 | 238.1 | 0 | 94.1 | 186.7 | 7 | 949.9 | 847
180004 | 198.6 | 132.4 | 0 | 192 | 0 | 978.4 | 825.5
180627 | 200 | 0 | 0 | 180 | 0 | 1125 | 845
181025 | 276.4 | 116 | 90.3 | 179.6 | 8.9 | 870.1 | 768.3
180232 | 213.7 | 98.1 | 24.5 | 181.7 | 6.9 | 1065.8 | 785.4
180412 | 167 | 75.4 | 167 | 164 | 7.9 | 1007.3 | 770.1
180709 | 173 | 116 | 0 | 192 | 0 | 946.8 | 856.8
180676 | 166.8 | 250.2 | 0 | 203.5 | 0 | 975.6 | 692.6
180651 | 183.9 | 122.6 | 0 | 203.5 | 0 | 959.2 | 800
180906 | 266 | 112 | 87 | 178 | 10 | 910 | 745
180395 | 200 | 200 | 0 | 190 | 0 | 1145 | 660
180999 | 150.9 | 0 | 183.9 | 166.6 | 11.6 | 991.2 | 772.2
180598 | 339 | 0 | 0 | 197 | 0 | 968 | 781
180200 | 190.7 | 0 | 125.4 | 162.1 | 7.8 | 1090 | 804
180502 | 491 | 26 | 123 | 210 | 3.9 | 882 | 699
180209 | 230 | 0 | 118.3 | 195.5 | 4.6 | 1029.4 | 758.6
180430 | 194.7 | 0 | 100.5 | 170.2 | 7.5 | 998 | 901.8
180433 | 165 | 128.5 | 132.1 | 175.1 | 8.1 | 1005.8 | 746.6
180865 | 265 | 111 | 86 | 195 | 6 | 833 | 790
180040 | 342 | 38 | 0 | 228 | 0 | 932 | 670
180372 | 218.9 | 0 | 124.1 | 158.5 | 11.3 | 1078.7 | 794.9
180320 | 249.1 | 0 | 98.8 | 158.1 | 12.8 | 987.8 | 889
180679 | 212 | 141.3 | 0 | 203.5 | 0 | 973.4 | 750
180463 | 173.5 | 50.1 | 173.5 | 164.8 | 6.5 | 1006.2 | 793.5
180901 | 144 | 170 | 133 | 192 | 8 | 814 | 805
180067 | 332.5 | 142.5 | 0 | 228 | 0 | 932 | 594
180306 | 277.1 | 0 | 97.4 | 160.6 | 11.8 | 973.9 | 875.6
180068 | 190 | 190 | 0 | 228 | 0 | 932 | 670
180311 | 295.7 | 0 | 95.6 | 171.5 | 8.9 | 955.1 | 859.2
180537 | 480 | 0 | 0 | 192 | 0 | 936.2 | 712.2
180480 | 446 | 24 | 79 | 162 | 11.6 | 967 | 712
180784 | 331 | 0 | 0 | 192 | 0 | 879 | 825
180788 | 349 | 0 | 0 | 192 | 0 | 1047 | 806
180581 | 181.9 | 272.8 | 0 | 185.7 | 0 | 1012.4 | 714.3
180410 | 172.4 | 13.6 | 172.4 | 156.8 | 4.1 | 1006.3 | 856.4
180558 | 272.8 | 181.9 | 0 | 185.7 | 0 | 1012.4 | 714.3
180837 | 374 | 0 | 0 | 190 | 7 | 1013 | 730
180353 | 213.5 | 0 | 174.2 | 154.6 | 11.7 | 1052.3 | 775.5
180255 | 212.5 | 0 | 100.4 | 159.3 | 8.7 | 1007.8 | 903.6
180498 | 355 | 19 | 97 | 145 | 12.3 | 967 | 871
180214 | 190.3 | 0 | 125.2 | 161.9 | 9.9 | 1088.1 | 802.6
180814 | 310 | 0 | 0 | 192 | 0 | 970 | 850
180101 | 388.6 | 97.1 | 0 | 157.9 | 12.1 | 852.1 | 925.7
180532 | 289 | 0 | 0 | 192 | 0 | 913.2 | 895.3
180089 | 439 | 177 | 0 | 186 | 11.1 | 884.9 | 707.9
180064 | 266 | 114 | 0 | 228 | 0 | 932 | 670
180859 | 164 | 0 | 200 | 181 | 13 | 849 | 846
180680 | 102 | 153 | 0 | 192 | 0 | 887 | 942
180930 | 159 | 209 | 161 | 201 | 7 | 848 | 669
180927 | 157 | 214 | 152 | 200 | 9 | 819 | 704
180928 | 149 | 153 | 194 | 192 | 8 | 935 | 623
180332 | 246.8 | 0 | 125.1 | 143.3 | 12 | 1086.8 | 800.9
180645 | 203.5 | 305.3 | 0 | 203.5 | 0 | 963.4 | 630
180003 | 332.5 | 142.5 | 0 | 228 | 0 | 932 | 594
180507 | 424 | 22 | 132 | 178 | 8.5 | 822 | 750
180278 | 251.4 | 0 | 118.3 | 188.5 | 5.8 | 1028.4 | 757.7
180656 | 200 | 133 | 0 | 192 | 0 | 965.4 | 806.2
180952 | 261.9 | 110.5 | 86.1 | 195.4 | 5 | 895.2 | 732.6
180559 | 239.6 | 359.4 | 0 | 185.7 | 0 | 941.6 | 664.3
180768 | 331 | 0 | 0 | 192 | 0 | 978 | 825
180479 | 446 | 24 | 79 | 162 | 11.6 | 967 | 712
180995 | 158.6 | 148.9 | 116 | 175.1 | 15 | 953.3 | 719.7
181027 | 148.5 | 139.4 | 108.6 | 192.7 | 6.1 | 892.4 | 780
180804 | 393 | 0 | 0 | 192 | 0 | 940 | 758
180831 | 154 | 144 | 112 | 220 | 10 | 923 | 658
180185 | 222.4 | 0 | 96.7 | 189.3 | 4.5 | 967.1 | 870.3
180343 | 297.2 | 0 | 117.5 | 174.8 | 9.5 | 1022.8 | 753.5
180778 | 295 | 0 | 0 | 185 | 0 | 1069 | 769
180926 | 162 | 214 | 164 | 202 | 10 | 820 | 680
180843 | 142 | 167 | 130 | 174 | 11 | 883 | 785
181015 | 322.5 | 148.6 | 0 | 185.8 | 8.5 | 951 | 709.5
180632 | 325 | 0 | 0 | 184 | 0 | 1063 | 783
180424 | 173.5 | 50.1 | 173.5 | 164.8 | 6.5 | 1006.2 | 793.5
180175 | 362.6 | 189 | 0 | 164.9 | 11.6 | 944.7 | 755.8
180883 | 149 | 236 | 0 | 176 | 13 | 847 | 893
180391 | 397 | 17.2 | 158 | 167 | 20.8 | 967 | 633
180107 | 323.7 | 282.8 | 0 | 183.8 | 10.3 | 942.7 | 659.9
180553 | 239.6 | 359.4 | 0 | 185.7 | 0 | 941.6 | 664.3
180056 | 475 | 0 | 0 | 228 | 0 | 932 | 594
180121 | 475 | 118.8 | 0 | 181.1 | 8.9 | 852.1 | 781.5
180351 | 213.5 | 0 | 174.2 | 154.6 | 11.7 | 1052.3 | 775.5
180026 | 380 | 95 | 0 | 228 | 0 | 932 | 594
180073 | 425 | 106.3 | 0 | 151.4 | 18.6 | 936 | 803.7
180491 | 387 | 20 | 94 | 157 | 14.3 | 938 | 845
180045 | 427.5 | 47.5 | 0 | 228 | 0 | 932 | 594
180975 | 277 | 116.8 | 91 | 190.6 | 7 | 946.5 | 665.6
180210 | 230 | 0 | 118.3 | 195.5 | 4.6 | 1029.4 | 758.6
180313 | 295.7 | 0 | 95.6 | 171.5 | 8.9 | 955.1 | 859.2
180328 | 252.3 | 0 | 98.8 | 146.3 | 14.2 | 987.8 | 889
180534 | 393 | 0 | 0 | 192 | 0 | 940.6 | 785.6
180315 | 251.8 | 0 | 99.9 | 146.1 | 12.4 | 1006 | 899.8
180549 | 333 | 0 | 0 | 192 | 0 | 931.2 | 842.6
180948 | 153.1 | 145 | 113 | 178.5 | 8 | 867.2 | 824
180615 | 277 | 0 | 0 | 191 | 0 | 968 | 856
180918 | 145 | 0 | 179 | 202 | 8 | 824 | 869
180199 | 190.7 | 0 | 125.4 | 162.1 | 7.8 | 1090 | 804
180409 | 167.4 | 129.9 | 128.6 | 175.5 | 7.8 | 1006.3 | 746.6
180603 | 339 | 0 | 0 | 197 | 0 | 968 | 781
180520 | 284 | 15 | 141 | 179 | 5.5 | 842 | 801
180978 | 155.2 | 183.9 | 143.2 | 193.8 | 9.2 | 879.6 | 698.5
180347 | 213.7 | 0 | 174.7 | 154.8 | 10.2 | 1053.5 | 776.4
180257 | 212.5 | 0 | 100.4 | 159.3 | 8.7 | 1007.8 | 903.6
180335 | 275.1 | 0 | 121.4 | 159.5 | 9.9 | 1053.6 | 777.5
180061 | 266 | 114 | 0 | 228 | 0 | 932 | 670
180324 | 252.3 | 0 | 98.8 | 146.3 | 14.2 | 987.8 | 889
180808 | 252 | 0 | 0 | 186 | 0 | 1111 | 784
180093 | 374 | 189.2 | 0 | 170.1 | 10.1 | 926.1 | 756.7
180623 | 307 | 0 | 0 | 193 | 0 | 968 | 812
180735 | 349 | 0 | 0 | 192 | 0 | 1056 | 809
180443 | 194.7 | 0 | 100.5 | 170.2 | 7.5 | 998 | 901.8
181014 | 132 | 206.5 | 160.9 | 178.9 | 5.5 | 866.9 | 735.6
180193 | 233.8 | 0 | 94.6 | 197.9 | 4.6 | 947 | 852.2
180827 | 522 | 0 | 0 | 146 | 0 | 896 | 896
180550 | 393 | 0 | 0 | 192 | 0 | 940.6 | 785.6
180698 | 203.5 | 305.3 | 0 | 203.5 | 0 | 963.4 | 630
180337 | 275.1 | 0 | 121.4 | 159.5 | 9.9 | 1053.6 | 777.5
180261 | 212.6 | 0 | 100.4 | 159.4 | 10.4 | 1003.8 | 903.8
180755 | 540 | 0 | 0 | 173 | 0 | 1125 | 613
180602 | 339 | 0 | 0 | 197 | 0 | 968 | 781
180763 | 385 | 0 | 0 | 186 | 0 | 966 | 763
181018 | 321.4 | 0 | 127.9 | 182.5 | 11.5 | 870.1 | 779.7
180111 | 362.6 | 189 | 0 | 164.9 | 11.6 | 944.7 | 755.8
180514 | 424 | 22 | 132 | 168 | 8.9 | 822 | 750
180352 | 213.5 | 0 | 174.2 | 154.6 | 11.7 | 1052.3 | 775.5
180524 | 359 | 19 | 141 | 154 | 10.9 | 942 | 801
180797 | 500 | 0 | 0 | 200 | 0 | 1125 | 613
180936 | 236.9 | 91.7 | 71.5 | 246.9 | 6 | 852.9 | 695.4
180405 | 500 | 0 | 0 | 151 | 9 | 1033 | 655
180989 | 146.5 | 114.6 | 89.3 | 201.9 | 8.8 | 860 | 829.5
180523 | 359 | 19 | 141 | 154 | 10.9 | 942 | 801
180483 | 446 | 24 | 79 | 162 | 11.6 | 967 | 712
180446 | 165 | 128.5 | 132.1 | 175.1 | 8.1 | 1005.8 | 746.6
180605 | 236 | 0 | 0 | 194 | 0 | 968 | 885
180717 | 141.3 | 212 | 0 | 203.5 | 0 | 971.8 | 748.5
180526 | 359 | 19 | 141 | 154 | 10.9 | 942 | 801
180545 | 255 | 0 | 0 | 192 | 0 | 889.8 | 945
180758 | 350 | 0 | 0 | 203 | 0 | 974 | 775
180138 | 337.9 | 189 | 0 | 174.9 | 9.5 | 944.7 | 755.8
180990 | 151.8 | 178.1 | 138.7 | 167.5 | 18.3 | 944 | 694.6
180459 | 165 | 128.5 | 132.1 | 175.1 | 8.1 | 1005.8 | 746.6
180290 | 182 | 45.2 | 122 | 170.2 | 8.2 | 1059.4 | 780.7
180885 | 153 | 145 | 113 | 178 | 8 | 867 | 824
180333 | 246.8 | 0 | 125.1 | 143.3 | 12 | 1086.8 | 800.9
180685 | 133 | 200 | 0 | 192 | 0 | 927.4 | 839.2
180431 | 251.4 | 0 | 118.3 | 192.9 | 5.8 | 1043.6 | 754.3
180800 | 252 | 0 | 0 | 185 | 0 | 1111 | 784
180216 | 190.3 | 0 | 125.2 | 161.9 | 9.9 | 1088.1 | 802.6
180945 | 139.9 | 132.6 | 103.3 | 200.3 | 7.4 | 916 | 753.4
180719 | 166.8 | 250.2 | 0 | 203.5 | 0 | 975.6 | 692.6
180451 | 167 | 75.4 | 167 | 164 | 7.9 | 1007.3 | 770.1
180637 | 375 | 0 | 0 | 186 | 0 | 1038 | 758
180366 | 214.9 | 53.8 | 121.9 | 155.6 | 9.6 | 1014.3 | 780.6
180985 | 255.3 | 98.8 | 77 | 188.6 | 6.5 | 919 | 749.3
180452 | 173.8 | 93.4 | 159.9 | 172.3 | 9.7 | 1007.2 | 746.6
180079 | 531.3 | 0 | 0 | 141.8 | 28.2 | 852.1 | 893.7
180030 | 304 | 76 | 0 | 228 | 0 | 932 | 670
180310 | 295.7 | 0 | 95.6 | 171.5 | 8.9 | 955.1 | 859.2
180722 | 310 | 0 | 0 | 192 | 0 | 1012 | 830
180050 | 332.5 | 142.5 | 0 | 228 | 0 | 932 | 594
180671 | 236 | 157 | 0 | 192 | 0 | 972.6 | 749.1
180663 | 133 | 200 | 0 | 192 | 0 | 927.4 | 839.2
180319 | 249.1 | 0 | 98.8 | 158.1 | 12.8 | 987.8 | 889
180166 | 375 | 93.8 | 0 | 126.6 | 23.4 | 852.1 | 992.6
180586 | 381.4 | 0 | 0 | 185.7 | 0 | 1104.6 | 784.3
180179 | 362.6 | 189 | 0 | 164.9 | 11.6 | 944.7 | 755.8
180508 | 424 | 22 | 132 | 178 | 8.5 | 882 | 750
180066 | 139.6 | 209.4 | 0 | 192 | 0 | 1047 | 806.9
180142 | 425 | 106.3 | 0 | 151.4 | 18.6 | 936 | 803.7
180950 | 326.5 | 0 | 137.9 | 199 | 10.8 | 801.1 | 792.5
180584 | 228 | 342.1 | 0 | 185.7 | 0 | 955.8 | 674.3
180860 | 314 | 0 | 113 | 170 | 10 | 925 | 783
180760 | 350 | 0 | 0 | 203 | 0 | 974 | 775
180345 | 213.7 | 0 | 174.7 | 154.8 | 10.2 | 1053.5 | 776.4
180694 | 236 | 157 | 0 | 192 | 0 | 972.6 | 749.1
180276 | 251.4 | 0 | 118.3 | 188.5 | 5.8 | 1028.4 | 757.7
180437 | 173.5 | 50.1 | 173.5 | 164.8 | 6.5 | 1006.2 | 793.5
180307 | 277.1 | 0 | 97.4 | 160.6 | 11.8 | 973.9 | 875.6
180222 | 166.1 | 0 | 163.3 | 176.5 | 4.5 | 1058.6 | 780.1
180236 | 213.8 | 98.1 | 24.5 | 181.7 | 6.7 | 1066 | 785.5
180762 | 350 | 0 | 0 | 203 | 0 | 974 | 775
180293 | 182 | 45.2 | 122 | 170.2 | 8.2 | 1059.4 | 780.7
180569 | 381.4 | 0 | 0 | 185.7 | 0 | 1104.6 | 784.3
180938 | 154.8 | 183.4 | 0 | 193.3 | 9.1 | 1047.4 | 696.7
180250 | 250 | 0 | 95.7 | 187.4 | 5.5 | 956.9 | 861.2
180568 | 397 | 0 | 0 | 185.7 | 0 | 1040.6 | 734.3
180529 | 359 | 19 | 141 | 154 | 10.9 | 942 | 801
180072 | 425 | 106.3 | 0 | 153.5 | 16.5 | 852.1 | 887.1
180095 | 425 | 106.3 | 0 | 153.5 | 16.5 | 852.1 | 887.1
180034 | 190 | 190 | 0 | 228 | 0 | 932 | 670
180260 | 212.6 | 0 | 100.4 | 159.4 | 10.4 | 1003.8 | 903.8
180205 | 212.1 | 0 | 121.6 | 180.3 | 5.7 | 1057.6 | 779.3
180358 | 277.2 | 97.8 | 24.5 | 160.7 | 11.2 | 1061.7 | 782.5
180973 | 143.8 | 136.3 | 106.2 | 178.1 | 7.5 | 941.5 | 774.3
180825 | 397 | 0 | 0 | 185 | 0 | 1040 | 734
180078 | 388.6 | 97.1 | 0 | 157.9 | 12.1 | 852.1 | 925.7
180085 | 379.5 | 151.2 | 0 | 153.9 | 15.9 | 1134.3 | 605
180803 | 393 | 0 | 0 | 192 | 0 | 940 | 758
180083 | 362.6 | 189 | 0 | 164.9 | 11.6 | 944.7 | 755.8
180383 | 451 | 0 | 0 | 165 | 11.3 | 1030 | 745
180941 | 133.1 | 210.2 | 0 | 195.7 | 3.1 | 949.4 | 795.3
180440 | 190.3 | 0 | 125.2 | 166.6 | 9.9 | 1079 | 798.9
180543 | 255 | 0 | 0 | 192 | 0 | 889.8 | 945
180689 | 157 | 236 | 0 | 192 | 0 | 935.4 | 781.2
180528 | 359 | 19 | 141 | 154 | 10.9 | 942 | 801
180308 | 277.1 | 0 | 97.4 | 160.6 | 11.8 | 973.9 | 875.6
180006 | 380 | 95 | 0 | 228 | 0 | 932 | 594
180856 | 356 | 0 | 142 | 193 | 11 | 801 | 778
180105 | 401.8 | 94.7 | 0 | 147.4 | 11.4 | 946.8 | 852.1
180098 | 475 | 118.8 | 0 | 181.1 | 8.9 | 852.1 | 781.5
180295 | 168.9 | 42.2 | 124.3 | 158.3 | 10.8 | 1080.8 | 796.2
180847 | 280 | 129 | 100 | 172 | 9 | 825 | 805
180500 | 491 | 26 | 123 | 201 | 3.9 | 822 | 699
180902 | 331 | 170 | 0 | 195 | 8 | 811 | 802
180282 | 251.4 | 0 | 118.3 | 188.5 | 6.4 | 1028.4 | 757.7
180267 | 212 | 0 | 124.8 | 159 | 7.8 | 1085.4 | 799.5
180744 | 281 | 0 | 0 | 186 | 0 | 1104 | 774
180983 | 136.4 | 161.6 | 125.8 | 171.6 | 10.4 | 922.6 | 764.4
180334 | 275.1 | 0 | 121.4 | 159.5 | 9.9 | 1053.6 | 777.5
180421 | 178 | 129.8 | 118.6 | 179.9 | 3.6 | 1007.3 | 746.8
180910 | 144 | 136 | 106 | 178 | 7 | 941 | 774
180546 | 333 | 0 | 0 | 192 | 0 | 931.2 | 842.6
180119 | 425 | 106.3 | 0 | 151.4 | 18.6 | 936 | 803.7
180707 | 200 | 133 | 0 | 192 | 0 | 965.4 | 806.2
180251 | 250 | 0 | 95.7 | 187.4 | 5.5 | 956.9 | 861.2
180874 | 313 | 0 | 113 | 178 | 8 | 1002 | 689
180530 | 359 | 19 | 141 | 154 | 10.9 | 942 | 801
180010 | 198.6 | 132.4 | 0 | 192 | 0 | 978.4 | 825.5
180356 | 277.2 | 97.8 | 24.5 | 160.7 | 11.2 | 1061.7 | 782.5
180197 | 194.7 | 0 | 100.5 | 165.6 | 7.5 | 1006.4 | 905.9
180631 | 325 | 0 | 0 | 184 | 0 | 1063 | 783
180082 | 401.8 | 94.7 | 0 | 147.4 | 11.4 | 946.8 | 852.1
180922 | 255 | 99 | 77 | 189 | 6 | 919 | 749
180517 | 202 | 11 | 141 | 206 | 1.7 | 942 | 801
180979 | 289 | 133.7 | 0 | 194.9 | 5.5 | 924.1 | 760.1
180240 | 229.7 | 0 | 118.2 | 195.2 | 6.1 | 1028.1 | 757.6
180322 | 249.1 | 0 | 98.8 | 158.1 | 12.8 | 987.8 | 889
180212 | 230 | 0 | 118.3 | 195.5 | 4.6 | 1029.4 | 758.6
181003 | 366 | 187 | 0 | 191.3 | 6.6 | 824.3 | 756.9
180591 | 252.5 | 0 | 0 | 185.7 | 0 | 1111.6 | 784.3
180496 | 387 | 20 | 94 | 157 | 11.6 | 938 | 845
180228 | 168 | 42.1 | 163.8 | 121.8 | 5.7 | 1058.7 | 780.1
180890 | 158 | 0 | 195 | 220 | 11 | 898 | 713
180942 | 313.3 | 145 | 0 | 178.5 | 8 | 867.2 | 824
180828 | 522 | 0 | 0 | 146 | 0 | 896 | 896
180178 | 286.3 | 200.9 | 0 | 144.7 | 11.2 | 1004.6 | 803.7
180972 | 145.7 | 172.6 | 0 | 181.9 | 3.4 | 985.8 | 816.8
180548 | 289 | 0 | 0 | 192 | 0 | 913.2 | 895.3
180606 | 236 | 0 | 0 | 194 | 0 | 968 | 885
180536 | 393 | 0 | 0 | 192 | 0 | 940.6 | 785.6
180731 | 349 | 0 | 0 | 192 | 0 | 1056 | 809
180406 | 165 | 0 | 143.6 | 163.8 | 0 | 1005.6 | 900.9
180008 | 266 | 114 | 0 | 228 | 0 | 932 | 670
180156 | 286.3 | 200.9 | 0 | 144.7 | 11.2 | 1004.6 | 803.7
180967 | 154.8 | 183.4 | 0 | 193.3 | 9.1 | 877.2 | 867.7
180848 | 252 | 97 | 76 | 194 | 8 | 835 | 821
180330 | 246.8 | 0 | 125.1 | 143.3 | 12 | 1086.8 | 800.9
180907 | 314 | 145 | 113 | 179 | 8 | 869 | 690
180666 | 192 | 288 | 0 | 192 | 0 | 929.8 | 716.1
180809 | 252 | 0 | 0 | 185 | 0 | 1111 | 784
180592 | 382.5 | 0 | 0 | 185.7 | 0 | 1047.8 | 739.3
180920 | 136 | 162 | 126 | 172 | 10 | 923 | 764
180604 | 339 | 0 | 0 | 197 | 0 | 968 | 781
180971 | 312.7 | 144.7 | 0 | 127.3 | 8 | 999.7 | 822.2
180899 | 145 | 0 | 134 | 181 | 11 | 979 | 812
180897 | 284 | 120 | 0 | 168 | 7 | 970 | 794
180909 | 146 | 173 | 0 | 182 | 3 | 986 | 817
180661 | 141.3 | 212 | 0 | 203.5 | 0 | 971.8 | 748.5
180738 | 296 | 0 | 0 | 186 | 0 | 1090 | 769
180495 | 387 | 20 | 94 | 157 | 13.9 | 938 | 845
180875 | 155 | 183 | 0 | 193 | 9 | 1047 | 697
180229 | 213.7 | 98.1 | 24.5 | 181.7 | 6.9 | 1065.8 | 785.4
180389 | 500.1 | 0 | 0 | 200 | 3 | 1124.4 | 613.2
180759 | 350 | 0 | 0 | 203 | 0 | 974 | 775
180213 | 230 | 0 | 118.3 | 195.5 | 4.6 | 1029.4 | 758.6
180080 | 425 | 106.3 | 0 | 153.5 | 16.5 | 852.1 | 887.1
180149 | 425 | 106.3 | 0 | 153.5 | 16.5 | 852.1 | 887.1
180303 | 290.4 | 0 | 96.2 | 168.1 | 9.4 | 961.2 | 865
180371 | 218.9 | 0 | 124.1 | 158.5 | 11.3 | 1078.7 | 794.9
180360 | 218.2 | 54.6 | 123.8 | 140.8 | 11.9 | 1075.7 | 792.7
180531 | 436 | 0 | 0 | 218 | 0 | 838.4 | 719.7
180378 | 376 | 0 | 0 | 214.6 | 0 | 1003.5 | 762.4
180044 | 427.5 | 47.5 | 0 | 228 | 0 | 932 | 594
180667 | 192 | 288 | 0 | 192 | 0 | 929.8 | 716.1
180134 | 362.6 | 189 | 0 | 164.9 | 11.6 | 944.7 | 755.8
180600 | 339 | 0 | 0 | 197 | 0 | 968 | 781
180312 | 295.7 | 0 | 95.6 | 171.5 | 8.9 | 955.1 | 859.2
180634 | 275 | 0 | 0 | 183 | 0 | 1088 | 808
180486 | 387 | 20 | 94 | 157 | 13.9 | 938 | 845
180820 | 525 | 0 | 0 | 189 | 0 | 1125 | 613
180001 | 540 | 0 | 0 | 162 | 2.5 | 1055 | 676
180996 | 152.6 | 238.7 | 0 | 200 | 6.3 | 1001.8 | 683.9
180317 | 251.8 | 0 | 99.9 | 146.1 | 12.4 | 1006 | 899.8
180737 | 238 | 0 | 0 | 186 | 0 | 1119 | 789
180588 | 186.2 | 124.1 | 0 | 185.7 | 0 | 1083.4 | 764.3
180441 | 250 | 0 | 95.7 | 191.8 | 5.3 | 948.9 | 857.2
180826 | 480 | 0 | 0 | 192 | 0 | 936 | 721
180970 | 314 | 145.3 | 113.2 | 178.9 | 8 | 869.1 | 690.2
180878 | 133 | 210 | 0 | 196 | 3 | 949 | 795
180173 | 318.8 | 212.5 | 0 | 155.7 | 14.3 | 852.1 | 880.4
180126 | 425 | 106.3 | 0 | 153.5 | 16.5 | 852.1 | 887.1
180614 | 277 | 0 | 0 | 191 | 0 | 968 | 856
180465 | 173.8 | 93.4 | 159.9 | 172.3 | 9.7 | 1007.2 | 746.6
180577 | 135.7 | 203.5 | 0 | 185.7 | 0 | 1076.2 | 759.3
180937 | 313.3 | 0 | 113 | 178.5 | 8 | 1001.9 | 688.7
180091 | 362.6 | 189 | 0 | 164.9 | 11.6 | 944.7 | 755.8
180994 | 374.3 | 0 | 0 | 190.2 | 6.7 | 1013.2 | 730.4
180182 | 362.6 | 189 | 0 | 164.9 | 11.6 | 944.7 | 755.8
180364 | 214.9 | 53.8 | 121.9 | 155.6 | 9.6 | 1014.3 | 780.6
180275 | 251.4 | 0 | 118.3 | 188.5 | 5.8 | 1028.4 | 757.7
180929 | 135 | 105 | 193 | 196 | 6 | 965 | 643
180070 | 374 | 189.2 | 0 | 170.1 | 10.1 | 926.1 | 756.7
180292 | 182 | 45.2 | 122 | 170.2 | 8.2 | 1059.4 | 780.7
180132 | 362.6 | 189 | 0 | 164.9 | 11.6 | 944.7 | 755.8
180301 | 290.4 | 0 | 96.2 | 168.1 | 9.4 | 961.2 | 865
180469 | 194.7 | 0 | 100.5 | 170.2 | 7.5 | 998 | 901.8
180327 | 252.3 | 0 | 98.8 | 146.3 | 14.2 | 987.8 | 889
180145 | 469 | 117.2 | 0 | 137.8 | 32.2 | 852.1 | 840.5
180468 | 213.5 | 0 | 174.2 | 159.2 | 11.7 | 1043.6 | 771.9
180862 | 140 | 164 | 128 | 237 | 6 | 869 | 656
180668 | 153 | 102 | 0 | 192 | 0 | 888 | 943.1
180136 | 389.9 | 189 | 0 | 145.9 | 22 | 944.7 | 755.8
180450 | 173.5 | 50.1 | 173.5 | 164.8 | 6.5 | 1006.2 | 793.5
180165 | 425 | 106.3 | 0 | 151.4 | 18.6 | 936 | 803.7
180029 | 475 | 0 | 0 | 228 | 0 | 932 | 594
180701 | 288 | 192 | 0 | 192 | 0 | 932 | 717.8
180194 | 194.7 | 0 | 100.5 | 165.6 | 7.5 | 1006.4 | 905.9
180960 | 284 | 119.7 | 0 | 168.3 | 7.2 | 970.4 | 794.2
180665 | 173 | 116 | 0 | 192 | 0 | 946.8 | 856.8
180573 | 316.1 | 210.7 | 0 | 185.7 | 0 | 977 | 689.3
180170 | 388.6 | 97.1 | 0 | 157.9 | 12.1 | 852.1 | 925.7
180612 | 277 | 0 | 0 | 191 | 0 | 968 | 856
180141 | 425 | 106.3 | 0 | 153.5 | 16.5 | 852.1 | 887.1
180174 | 401.8 | 94.7 | 0 | 147.4 | 11.4 | 946.8 | 852.1
180007 | 380 | 95 | 0 | 228 | 0 | 932 | 594
180669 | 288 | 192 | 0 | 192 | 0 | 932 | 717.8
180519 | 284 | 15 | 141 | 179 | 5.5 | 842 | 801
180678 | 288 | 192 | 0 | 192 | 0 | 932 | 717.8
180074 | 375 | 93.8 | 0 | 126.6 | 23.4 | 852.1 | 992.6
180713 | 157 | 236 | 0 | 192 | 0 | 935.4 | 781.2
180458 | 165 | 0 | 143.6 | 163.8 | 0 | 1005.6 | 900.9
180239 | 229.7 | 0 | 118.2 | 195.2 | 6.1 | 1028.1 | 757.6
180146 | 425 | 106.3 | 0 | 153.5 | 16.5 | 852.1 | 887.1
180823 | 322 | 0 | 0 | 203 | 0 | 974 | 800
180235 | 213.8 | 98.1 | 24.5 | 181.7 | 6.7 | 1066 | 785.5
180221 | 166.1 | 0 | 163.3 | 176.5 | 4.5 | 1058.6 | 780.1
180215 | 190.3 | 0 | 125.2 | 161.9 | 9.9 | 1088.1 | 802.6
180688 | 108.3 | 162.4 | 0 | 203.5 | 0 | 938.2 | 849
180133 | 286.3 | 200.9 | 0 | 144.7 | 11.2 | 1004.6 | 803.7
181028 | 159.1 | 186.7 | 0 | 175.6 | 11.3 | 989.6 | 788.9
180552 | 158.8 | 238.2 | 0 | 185.7 | 0 | 1040.6 | 734.3
180766 | 385 | 0 | 0 | 186 | 0 | 966 | 763
180423 | 172.4 | 13.6 | 172.4 | 156.8 | 4.1 | 1006.3 | 856.4
180186 | 222.4 | 0 | 96.7 | 189.3 | 4.5 | 967.1 | 870.3
180042 | 237.5 | 237.5 | 0 | 228 | 0 | 932 | 594
180868 | 276 | 116 | 90 | 180 | 9 | 870 | 768
180109 | 362.6 | 189 | 0 | 164.9 | 11.6 | 944.7 | 755.8
180616 | 277 | 0 | 0 | 191 | 0 | 968 | 856
180057 | 198.6 | 132.4 | 0 | 192 | 0 | 978.4 | 825.5
180448 | 167.4 | 129.9 | 128.6 | 175.5 | 7.8 | 1006.3 | 746.6
180622 | 307 | 0 | 0 | 193 | 0 | 968 | 812
180589 | 339.2 | 0 | 0 | 185.7 | 0 | 1069.2 | 754.3
180894 | 143 | 169 | 143 | 191 | 8 | 967 | 643
180436 | 172.4 | 13.6 | 172.4 | 156.8 | 4.1 | 1006.3 | 856.4
180025 | 380 | 0 | 0 | 228 | 0 | 932 | 670
180870 | 149 | 139 | 109 | 193 | 6 | 892 | 780
180959 | 312.9 | 160.5 | 0 | 177.6 | 9.6 | 916.6 | 759.5
180555 | 181.9 | 272.8 | 0 | 185.7 | 0 | 1012.4 | 714.3
180830 | 162 | 190 | 148 | 179 | 19 | 838 | 741
180724 | 310 | 0 | 0 | 192 | 0 | 1012 | 830
180963 | 150 | 236.8 | 0 | 173.8 | 11.9 | 1069.3 | 674.8
180339 | 297.2 | 0 | 117.5 | 174.8 | 9.5 | 1022.8 | 753.5
180052 | 237.5 | 237.5 | 0 | 228 | 0 | 932 | 594
180384 | 516 | 0 | 0 | 162 | 8.2 | 801 | 802
180539 | 480 | 0 | 0 | 192 | 0 | 936.2 | 712.2
180955 | 272.6 | 0 | 89.6 | 198.7 | 10.6 | 931.3 | 762.2
180742 | 480 | 0 | 0 | 192 | 0 | 936 | 721
180961 | 336.5 | 0 | 0 | 181.9 | 3.4 | 985.8 | 816.8
180265 | 212 | 0 | 124.8 | 159 | 7.8 | 1085.4 | 799.5
181001 | 297.8 | 137.2 | 106.9 | 201.3 | 6 | 878.4 | 655.3
180741 | 480 | 0 | 0 | 192 | 0 | 936 | 721
180712 | 192 | 288 | 0 | 192 | 0 | 929.8 | 716.1
180445 | 165 | 0 | 143.6 | 163.8 | 0 | 1005.6 | 900.9
180396 | 516 | 0 | 0 | 162 | 8.3 | 801 | 802
180842 | 151 | 0 | 184 | 167 | 12 | 991 | 772
180494 | 387 | 20 | 94 | 157 | 14.3 | 938 | 845
180019 | 475 | 0 | 0 | 228 | 0 | 932 | 594
180746 | 500 | 0 | 0 | 200 | 0 | 1125 | 613
180542 | 255 | 0 | 0 | 192 | 0 | 889.8 | 945
180594 | 316.1 | 210.7 | 0 | 185.7 | 0 | 977 | 689.3
180478 | 446 | 24 | 79 | 162 | 11.6 | 967 | 712
180368 | 214.9 | 53.8 | 121.9 | 155.6 | 9.6 | 1014.3 | 780.6
180084 | 323.7 | 282.8 | 0 | 183.8 | 10.3 | 942.7 | 659.9
180062 | 310 | 0 | 0 | 192 | 0 | 971 | 850.6
180482 | 446 | 24 | 79 | 162 | 11.6 | 967 | 712
180273 | 231.8 | 0 | 121.6 | 174 | 6.7 | 1056.4 | 778.5
180286 | 181.4 | 0 | 167 | 169.6 | 7.6 | 1055.6 | 777.8
180361 | 218.2 | 54.6 | 123.8 | 140.8 | 11.9 | 1075.7 | 792.7
180355 | 277.2 | 97.8 | 24.5 | 160.7 | 11.2 | 1061.7 | 782.5
180833 | 152 | 178 | 139 | 168 | 18 | 944 | 695
180279 | 251.4 | 0 | 118.3 | 188.5 | 6.4 | 1028.4 | 757.7
180013 | 190 | 190 | 0 | 228 | 0 | 932 | 670
180183 | 337.9 | 189 | 0 | 174.9 | 9.5 | 944.7 | 755.8
180369 | 218.9 | 0 | 124.1 | 158.5 | 11.3 | 1078.7 | 794.9
180527 | 359 | 19 | 141 | 154 | 10.9 | 942 | 801
180869 | 322 | 0 | 116 | 196 | 10 | 818 | 813
180224 | 168 | 42.1 | 163.8 | 121.8 | 5.7 | 1058.7 | 780.1
180599 | 339 | 0 | 0 | 197 | 0 | 968 | 781
180729 | 331 | 0 | 0 | 192 | 0 | 1025 | 821
180706 | 153 | 102 | 0 | 192 | 0 | 888 | 943.1
180595 | 186.2 | 124.1 | 0 | 185.7 | 0 | 1083.4 | 764.3
180487 | 387 | 20 | 94 | 157 | 11.6 | 938 | 845
180466 | 190.3 | 0 | 125.2 | 166.6 | 9.9 | 1079 | 798.9
180753 | 540 | 0 | 0 | 173 | 0 | 1125 | 613
180636 | 300 | 0 | 0 | 184 | 0 | 1075 | 795
180177 | 362.6 | 189 | 0 | 164.9 | 11.6 | 944.7 | 755.8
180695 | 116 | 173 | 0 | 192 | 0 | 909.8 | 891.9
180844 | 298 | 137 | 107 | 201 | 6 | 878 | 655
180782 | 296 | 0 | 0 | 192 | 0 | 1085 | 765
180457 | 251.4 | 0 | 118.3 | 192.9 | 5.8 | 1043.6 | 754.3
180544 | 289 | 0 | 0 | 192 | 0 | 913.2 | 895.3
180394 | 405 | 0 | 0 | 175 | 0 | 1120 | 695
180164 | 425 | 106.3 | 0 | 153.5 | 16.5 | 852.1 | 887.1
180249 | 250 | 0 | 95.7 | 187.4 | 5.5 | 956.9 | 861.2
181019 | 139.7 | 163.9 | 127.7 | 236.7 | 5.8 | 868.6 | 655.6
180919 | 313 | 0 | 0 | 178 | 8 | 1000 | 822
180779 | 295 | 0 | 0 | 185 | 0 | 1069 | 769
180376 | 376 | 0 | 0 | 214.6 | 0 | 1003.5 | 762.4
180413 | 173.8 | 93.4 | 159.9 | 172.3 | 9.7 | 1007.2 | 746.6
180075 | 475 | 118.8 | 0 | 181.1 | 8.9 | 852.1 | 781.5
180915 | 155 | 184 | 143 | 194 | 9 | 880 | 699
180114 | 362.6 | 189 | 0 | 164.9 | 11.6 | 944.7 | 755.8
180501 | 491 | 26 | 123 | 210 | 3.9 | 882 | 699
180596 | 170.3 | 155.5 | 0 | 185.7 | 0 | 1026.6 | 724.3
180585 | 290.2 | 193.5 | 0 | 185.7 | 0 | 998.2 | 704.3
180115 | 337.9 | 189 | 0 | 174.9 | 9.5 | 944.7 | 755.8
180418 | 251.4 | 0 | 118.3 | 192.9 | 5.8 | 1043.6 | 754.3
180090 | 389.9 | 189 | 0 | 145.9 | 22 | 944.7 | 755.8
180962 | 144.8 | 0 | 133.6 | 180.8 | 11.1 | 979.5 | 811.5
180900 | 150 | 237 | 0 | 174 | 12 | 1069 | 675
180812 | 310 | 0 | 0 | 192 | 0 | 970 | 850
180639 | 400 | 0 | 0 | 187 | 0 | 1025 | 745
180012 | 427.5 | 47.5 | 0 | 228 | 0 | 932 | 594
180397 | 145 | 116 | 119 | 184 | 5.7 | 833 | 880
180984 | 154.8 | 0 | 142.8 | 193.3 | 9.1 | 877.2 | 867.7
180043 | 380 | 0 | 0 | 228 | 0 | 932 | 670
180168 | 469 | 117.2 | 0 | 137.8 | 32.2 | 852.1 | 840.5
180417 | 194.7 | 0 | 100.5 | 170.2 | 7.5 | 998 | 901.8
180787 | 331 | 0 | 0 | 192 | 0 | 978 | 825
180427 | 190.3 | 0 | 125.2 | 166.6 | 9.9 | 1079 | 798.9
180916 | 289 | 134 | 0 | 195 | 6 | 924 | 760
181000 | 141.9 | 166.6 | 129.7 | 173.5 | 10.9 | 882.6 | 785.3
180714 | 153 | 102 | 0 | 192 | 0 | 888 | 943.1
180802 | 339 | 0 | 0 | 185 | 0 | 1060 | 754
180258 | 212.5 | 0 | 100.4 | 159.3 | 8.7 | 1007.8 | 903.6
180336 | 275.1 | 0 | 121.4 | 159.5 | 9.9 | 1053.6 | 777.5
180016 | 139.6 | 209.4 | 0 | 192 | 0 | 1047 | 806.9
180657 | 108.3 | 162.4 | 0 | 203.5 | 0 | 938.2 | 849
180325 | 252.3 | 0 | 98.8 | 146.3 | 14.2 | 987.8 | 889
180789 | 349 | 0 | 0 | 192 | 0 | 1047 | 806
180223 | 166.1 | 0 | 163.3 | 176.5 | 4.5 | 1058.6 | 780.1
180180 | 439 | 177 | 0 | 186 | 11.1 | 884.9 | 707.9
181023 | 159.8 | 250 | 0 | 168.4 | 12.2 | 1049.3 | 688.2
180522 | 284 | 15 | 141 | 179 | 5.5 | 842 | 801
180023 | 139.6 | 209.4 | 0 | 192 | 0 | 1047 | 806.9
180357 | 277.2 | 97.8 | 24.5 | 160.7 | 11.2 | 1061.7 | 782.5
180696 | 183.9 | 122.6 | 0 | 203.5 | 0 | 959.2 | 800
180895 | 260 | 101 | 78 | 171 | 10 | 936 | 763
180341 | 297.2 | 0 | 117.5 | 174.8 | 9.5 | 1022.8 | 753.5
180432 | 165 | 0 | 143.6 | 163.8 | 0 | 1005.6 | 900.9
180576 | 339.2 | 0 | 0 | 185.7 | 0 | 1069.2 | 754.3
180866 | 160 | 250 | 0 | 168 | 12 | 1049 | 688
180204 | 212.1 | 0 | 121.6 | 180.3 | 5.7 | 1057.6 | 779.3
180658 | 305.3 | 203.5 | 0 | 203.5 | 0 | 965.4 | 631
180094 | 313.3 | 262.2 | 0 | 175.5 | 8.6 | 1046.9 | 611.8
180583 | 210.7 | 316.1 | 0 | 185.7 | 0 | 977 | 689.3
180069 | 485 | 0 | 0 | 146 | 0 | 1120 | 800
180650 | 122.6 | 183.9 | 0 | 203.5 | 0 | 958.2 | 800.1
180285 | 181.4 | 0 | 167 | 169.6 | 7.6 | 1055.6 | 777.8
180836 | 304 | 140 | 0 | 214 | 6 | 895 | 722
180435 | 167.4 | 129.9 | 128.6 | 175.5 | 7.8 | 1006.3 | 746.6
180154 | 379.5 | 151.2 | 0 | 153.9 | 15.9 | 1134.3 | 605
180076 | 469 | 117.2 | 0 | 137.8 | 32.2 | 852.1 | 840.5
180761 | 350 | 0 | 0 | 203 | 0 | 974 | 775
180447 | 178 | 129.8 | 118.6 | 179.9 | 3.6 | 1007.3 | 746.8
180189 | 233.8 | 0 | 94.6 | 197.9 | 4.6 | 947 | 852.2
180272 | 231.8 | 0 | 121.6 | 174 | 6.7 | 1056.4 | 778.5
180237 | 213.8 | 98.1 | 24.5 | 181.7 | 6.7 | 1066 | 785.5
180488 | 387 | 20 | 94 | 157 | 14.3 | 938 | 845
180560 | 220.8 | 147.2 | 0 | 185.7 | 0 | 1055 | 744.3
180118 | 425 | 106.3 | 0 | 153.5 | 16.5 | 852.1 | 887.1
180850 | 156 | 243 | 0 | 180 | 11 | 1022 | 698
180513 | 424 | 22 | 132 | 168 | 8.9 | 822 | 750
180834 | 310 | 143 | 111 | 168 | 22 | 914 | 651
180619 | 254 | 0 | 0 | 198 | 0 | 968 | 863
180127 | 318.8 | 212.5 | 0 | 155.7 | 14.3 | 852.1 | 880.4
180117 | 313.3 | 262.2 | 0 | 175.5 | 8.6 | 1046.9 | 611.8
180474 | 446 | 24 | 79 | 162 | 10.3 | 967 | 712
180723 | 310 | 0 | 0 | 192 | 0 | 1012 | 830
180058 | 304 | 76 | 0 | 228 | 0 | 932 | 670
180704 | 250.2 | 166.8 | 0 | 203.5 | 0 | 977.6 | 694.1
180946 | 149.5 | 236 | 0 | 175.8 | 12.6 | 846.8 | 892.7
180370 | 218.9 | 0 | 124.1 | 158.5 | 11.3 | 1078.7 | 794.9
180269 | 231.8 | 0 | 121.6 | 174 | 6.7 | 1056.4 | 778.5
180047 | 380 | 95 | 0 | 228 | 0 | 932 | 594
180350 | 213.5 | 0 | 174.2 | 154.6 | 11.7 | 1052.3 | 775.5
180196 | 194.7 | 0 | 100.5 | 165.6 | 7.5 | 1006.4 | 905.9
180103 | 425 | 106.3 | 0 | 153.5 | 16.5 | 852.1 | 887.1
180867 | 166 | 260 | 0 | 183 | 13 | 859 | 827
180721 | 310 | 0 | 0 | 192 | 0 | 1012 | 830
180864 | 298 | 0 | 107 | 210 | 11 | 880 | 744
180264 | 212 | 0 | 124.8 | 159 | 7.8 | 1085.4 | 799.5
180444 | 251.4 | 0 | 118.3 | 192.9 | 5.8 | 1043.6 | 754.3
180705 | 122.6 | 183.9 | 0 | 203.5 | 0 | 958.2 | 800.1
180305 | 277.1 | 0 | 97.4 | 160.6 | 11.8 | 973.9 | 875.6
180342 | 297.2 | 0 | 117.5 | 174.8 | 9.5 | 1022.8 | 753.5
180626 | 236 | 0 | 0 | 193 | 0 | 968 | 885
181006 | 164.6 | 0 | 150.4 | 181.6 | 11.7 | 1023.3 | 728.9
180150 | 318.8 | 212.5 | 0 | 155.7 | 14.3 | 852.1 | 880.4
180125 | 531.3 | 0 | 0 | 141.8 | 28.2 | 852.1 | 893.7
180817 | 525 | 0 | 0 | 189 | 0 | 1125 | 613
180854 | 287 | 121 | 94 | 188 | 9 | 904 | 696
180051 | 190 | 190 | 0 | 228 | 0 | 932 | 670
180354 | 277.2 | 97.8 | 24.5 | 160.7 | 11.2 | 1061.7 | 782.5
180964 | 143.7 | 170.2 | 132.6 | 191.6 | 8.5 | 814.1 | 805.3
180143 | 375 | 93.8 | 0 | 126.6 | 23.4 | 852.1 | 992.6
180471 | 446 | 24 | 79 | 162 | 11.6 | 967 | 712
180400 | 250 | 180 | 95 | 159 | 9.5 | 860 | 800
180653 | 102 | 153 | 0 | 192 | 0 | 887 | 942
180321 | 249.1 | 0 | 98.8 | 158.1 | 12.8 | 987.8 | 889
180020 | 427.5 | 47.5 | 0 | 228 | 0 | 932 | 594
180977 | 313.3 | 145 | 0 | 178.5 | 8 | 1001.9 | 688.7
180821 | 322 | 0 | 0 | 203 | 0 | 974 | 800
180886 | 148 | 0 | 137 | 158 | 16 | 1002 | 830
180408 | 178 | 129.8 | 118.6 | 179.9 | 3.6 | 1007.3 | 746.8
180538 | 480 | 0 | 0 | 192 | 0 | 936.2 | 712.2
180904 | 155 | 183 | 0 | 193 | 9 | 877 | 868
180039 | 237.5 | 237.5 | 0 | 228 | 0 | 932 | 594
180176 | 379.5 | 151.2 | 0 | 153.9 | 15.9 | 1134.3 | 605
180246 | 238.1 | 0 | 94.1 | 186.7 | 7 | 949.9 | 847
181029 | 260.9 | 100.5 | 78.3 | 200.6 | 8.6 | 864.5 | 761.5
180697 | 108.3 | 162.4 | 0 | 203.5 | 0 | 938.2 | 849
180785 | 331 | 0 | 0 | 192 | 0 | 978 | 825
180892 | 273 | 0 | 90 | 199 | 11 | 931 | 762
180155 | 362.6 | 189 | 0 | 164.9 | 11.6 | 944.7 | 755.8
180288 | 181.4 | 0 | 167 | 169.6 | 7.6 | 1055.6 | 777.8
180630 | 225 | 0 | 0 | 181 | 0 | 1113 | 833
180570 | 295.8 | 0 | 0 | 185.7 | 0 | 1091.4 | 769.3
180774 | 382 | 0 | 0 | 186 | 0 | 1111 | 784
180018 | 380 | 95 | 0 | 228 | 0 | 932 | 594
180128 | 401.8 | 94.7 | 0 | 147.4 | 11.4 | 946.8 | 852.1
180323 | 249.1 | 0 | 98.8 | 158.1 | 12.8 | 987.8 | 889
180256 | 212.5 | 0 | 100.4 | 159.3 | 8.7 | 1007.8 | 903.6
180686 | 305.3 | 203.5 | 0 | 203.5 | 0 | 965.4 | 631
181004 | 279.8 | 128.9 | 100.4 | 172.4 | 9.5 | 825.1 | 804.9
180191 | 233.8 | 0 | 94.6 | 197.9 | 4.6 | 947 | 852.2
180116 | 374 | 189.2 | 0 | 170.1 | 10.1 | 926.1 | 756.7
180644 | 350 | 0 | 0 | 186 | 0 | 1050 | 770
180607 | 236 | 0 | 0 | 194 | 0 | 968 | 885
180181 | 389.9 | 189 | 0 | 145.9 | 22 | 944.7 | 755.8
180302 | 290.4 | 0 | 96.2 | 168.1 | 9.4 | 961.2 | 865
180790 | 349 | 0 | 0 | 192 | 0 | 1047 | 806
180853 | 318 | 0 | 126 | 210 | 6 | 861 | 737
180754 | 540 | 0 | 0 | 173 | 0 | 1125 | 613
180715 | 141.3 | 212 | 0 | 203.5 | 0 | 971.8 | 748.5
180855 | 326 | 166 | 0 | 174 | 9 | 882 | 790
180518 | 202 | 11 | 141 | 206 | 1.7 | 942 | 801
181024 | 166 | 259.7 | 0 | 183.2 | 12.7 | 858.8 | 826.8
180046 | 349 | 0 | 0 | 192 | 0 | 1047 | 806.9
180957 | 143 | 169.4 | 142.7 | 190.7 | 8.4 | 967.4 | 643.5
180158 | 439 | 177 | 0 | 186 | 11.1 | 884.9 | 707.9
180775 | 281 | 0 | 0 | 186 | 0 | 1104 | 774
180172 | 425 | 106.3 | 0 | 153.5 | 16.5 | 852.1 | 887.1
180017 | 342 | 38 | 0 | 228 | 0 | 932 | 670
180512 | 424 | 22 | 132 | 168 | 8.9 | 822 | 750
180049 | 380 | 95 | 0 | 228 | 0 | 932 | 594
181011 | 287.3 | 120.5 | 93.9 | 187.6 | 9.2 | 904.4 | 695.9
180873 | 237 | 92 | 71 | 247 | 6 | 853 | 695
180516 | 202 | 11 | 141 | 206 | 1.7 | 942 | 801
180716 | 116 | 173 | 0 | 192 | 0 | 909.8 | 891.9
180481 | 446 | 24 | 79 | 162 | 11.6 | 967 | 712
180284 | 181.4 | 0 | 167 | 169.6 | 7.6 | 1055.6 | 777.8
180845 | 321 | 164 | 0 | 190 | 5 | 870 | 774
180683 | 133 | 200 | 0 | 192 | 0 | 927.4 | 839.2
180226 | 168 | 42.1 | 163.8 | 121.8 | 5.7 | 1058.7 | 780.1
180027 | 342 | 38 | 0 | 228 | 0 | 932 | 670
180911 | 148 | 0 | 182 | 181 | 15 | 839 | 884
180438 | 167 | 75.4 | 167 | 164 | 7.9 | 1007.3 | 770.1
180988 | 153.6 | 144.2 | 112.3 | 220.1 | 10.1 | 923.2 | 657.9
180365 | 214.9 | 53.8 | 121.9 | 155.6 | 9.6 | 1014.3 | 780.6
180230 | 213.7 | 98.1 | 24.5 | 181.7 | 6.9 | 1065.8 | 785.4
180038 | 475 | 0 | 0 | 228 | 0 | 932 | 594
180670 | 305.3 | 203.5 | 0 | 203.5 | 0 | 965.4 | 631
181005 | 252.1 | 97.1 | 75.6 | 193.8 | 8.3 | 835.5 | 821.4
180375 | 376 | 0 | 0 | 214.6 | 0 | 1003.5 | 762.4
180470 | 251.4 | 0 | 118.3 | 192.9 | 5.8 | 1043.6 | 754.3
181007 | 155.6 | 243.5 | 0 | 180.3 | 10.7 | 1022 | 697.7
180884 | 300 | 0 | 120 | 212 | 10 | 878 | 728
180849 | 165 | 0 | 150 | 182 | 12 | 1023 | 729
180756 | 540 | 0 | 0 | 173 | 0 | 1125 | 613
180195 | 194.7 | 0 | 100.5 | 165.6 | 7.5 | 1006.4 | 905.9
180888 | 153 | 145 | 0 | 178 | 8 | 1000 | 822
180966 | 154.8 | 0 | 142.8 | 193.3 | 9.1 | 1047.4 | 696.7
180504 | 491 | 26 | 123 | 201 | 3.9 | 822 | 699
181009 | 298.1 | 0 | 107 | 186.4 | 6.1 | 879 | 815.2
180935 | 156 | 178 | 187 | 221 | 7 | 854 | 614
180580 | 290.2 | 193.5 | 0 | 185.7 | 0 | 998.2 | 704.3
181008 | 160.2 | 188 | 146.4 | 203.2 | 11.3 | 828.7 | 709.7
180681 | 173 | 116 | 0 | 192 | 0 | 946.8 | 856.8
180163 | 313.3 | 262.2 | 0 | 175.5 | 8.6 | 1046.9 | 611.8
180732 | 349 | 0 | 0 | 192 | 0 | 1056 | 809
180153 | 323.7 | 282.8 | 0 | 183.8 | 10.3 | 942.7 | 659.9
180893 | 149 | 118 | 92 | 183 | 7 | 953 | 780
180765 | 385 | 0 | 0 | 186 | 0 | 966 | 763
180786 | 331 | 0 | 0 | 192 | 0 | 978 | 825
180112 | 439 | 177 | 0 | 186 | 11.1 | 884.9 | 707.9
180227 | 168 | 42.1 | 163.8 | 121.8 | 5.7 | 1058.7 | 780.1
180718 | 122.6 | 183.9 | 0 | 203.5 | 0 | 958.2 | 800.1
180104 | 318.8 | 212.5 | 0 | 155.7 | 14.3 | 852.1 | 880.4
180422 | 167.4 | 129.9 | 128.6 | 175.5 | 7.8 | 1006.3 | 746.6
180420 | 165 | 128.5 | 132.1 | 175.1 | 8.1 | 1005.8 | 746.6
180781 | 296 | 0 | 0 | 192 | 0 | 1085 | 765
180587 | 238.2 | 158.8 | 0 | 185.7 | 0 | 1040.6 | 734.3
180811 | 310 | 0 | 0 | 192 | 0 | 970 | 850
180673 | 212 | 141.3 | 0 | 203.5 | 0 | 973.4 | 750
180120 | 375 | 93.8 | 0 | 126.6 | 23.4 | 852.1 | 992.6
180054 | 139.6 | 209.4 | 0 | 192 | 0 | 1047 | 806.9
180152 | 362.6 | 189 | 0 | 164.9 | 11.6 | 944.7 | 755.8
180404 | 275 | 180 | 120 | 162 | 10.4 | 830 | 765
180982 | 312.7 | 0 | 0 | 178.1 | 8 | 999.7 | 822.2
180208 | 212.1 | 0 | 121.6 | 180.3 | 5.7 | 1057.6 | 779.3
180659 | 108.3 | 162.4 | 0 | 203.5 | 0 | 938.2 | 849
180877 | 296 | 0 | 107 | 221 | 11 | 819 | 778
180793 | 302 | 0 | 0 | 203 | 0 | 974 | 817
180009 | 475 | 0 | 0 | 228 | 0 | 932 | 594
180908 | 313 | 145 | 0 | 127 | 8 | 1000 | 822
180037 | 332.5 | 142.5 | 0 | 228 | 0 | 932 | 594
180453 | 190.3 | 0 | 125.2 | 166.6 | 9.9 | 1079 | 798.9
180652 | 102 | 153 | 0 | 192 | 0 | 887 | 942
180254 | 212.5 | 0 | 100.4 | 159.3 | 8.7 | 1007.8 | 903.6
180304 | 277.1 | 0 | 97.4 | 160.6 | 11.8 | 973.9 | 875.6
180969 | 266.2 | 112.3 | 87.5 | 177.9 | 10.4 | 909.7 | 744.5
180572 | 220.8 | 147.2 | 0 | 185.7 | 0 | 1055 | 744.3
180624 | 307 | 0 | 0 | 193 | 0 | 968 | 812
180740 | 297 | 0 | 0 | 186 | 0 | 1040 | 734
180750 | 500 | 0 | 0 | 200 | 0 | 1125 | 613
180263 | 212.6 | 0 | 100.4 | 159.4 | 10.4 | 1003.8 | 903.8
180611 | 277 | 0 | 0 | 191 | 0 | 968 | 856
180298 | 168.9 | 42.2 | 124.3 | 158.3 | 10.8 | 1080.8 | 796.2
180415 | 250 | 0 | 95.7 | 191.8 | 5.3 | 948.9 | 857.2
180151 | 401.8 | 94.7 | 0 | 147.4 | 11.4 | 946.8 | 852.1
180980 | 147.8 | 175.1 | 0 | 171.2 | 2.2 | 1000 | 828.5
180641 | 250 | 0 | 0 | 182 | 0 | 1100 | 820
180923 | 162 | 207 | 172 | 216 | 10 | 822 | 638
180551 | 255 | 0 | 0 | 192 | 0 | 889.8 | 945
180944 | 153.1 | 145 | 113 | 178.5 | 8 | 1001.9 | 688.7
180489 | 387 | 20 | 94 | 157 | 13.9 | 938 | 845
180711 | 305.3 | 203.5 | 0 | 203.5 | 0 | 965.4 | 631
180148 | 531.3 | 0 | 0 | 141.8 | 28.2 | 852.1 | 893.7
180147 | 388.6 | 97.1 | 0 | 157.9 | 12.1 | 852.1 | 925.7
180751 | 540 | 0 | 0 | 173 | 0 | 1125 | 613
180968 | 134.7 | 0 | 165.7 | 180.2 | 10 | 961 | 804.9
181017 | 313.8 | 0 | 112.6 | 169.9 | 10.1 | 925.3 | 782.9
180660 | 116 | 173 | 0 | 192 | 0 | 909.8 | 891.9
180349 | 213.5 | 0 | 174.2 | 154.6 | 11.7 | 1052.3 | 775.5
180464 | 167 | 75.4 | 167 | 164 | 7.9 | 1007.3 | 770.1
180326 | 252.3 | 0 | 98.8 | 146.3 | 14.2 | 987.8 | 889
180187 | 222.4 | 0 | 96.7 | 189.3 | 4.5 | 967.1 | 870.3
180124 | 388.6 | 97.1 | 0 | 157.9 | 12.1 | 852.1 | 925.7
180887 | 326 | 0 | 138 | 199 | 11 | 801 | 792
180609 | 236 | 0 | 0 | 193 | 0 | 968 | 885
180144 | 475 | 118.8 | 0 | 181.1 | 8.9 | 852.1 | 781.5
180998 | 304.8 | 0 | 99.6 | 196 | 9.8 | 959.4 | 705.2
180198 | 194.7 | 0 | 100.5 | 165.6 | 7.5 | 1006.4 | 905.9
180610 | 236 | 0 | 0 | 193 | 0 | 968 | 885
180280 | 251.4 | 0 | 118.3 | 188.5 | 6.4 | 1028.4 | 757.7
180294 | 168.9 | 42.2 | 124.3 | 158.3 | 10.8 | 1080.8 | 796.2
180401 | 475 | 0 | 0 | 162 | 9.5 | 1044 | 662
180123 | 425 | 106.3 | 0 | 153.5 | 16.5 | 852.1 | 887.1
180184 | 222.4 | 0 | 96.7 | 189.3 | 4.5 | 967.1 | 870.3
180203 | 190.7 | 0 | 125.4 | 162.1 | 7.8 | 1090 | 804
180439 | 173.8 | 93.4 | 159.9 | 172.3 | 9.7 | 1007.2 | 746.6
180247 | 238.1 | 0 | 94.1 | 186.7 | 7 | 949.9 | 847
180416 | 213.5 | 0 | 174.2 | 159.2 | 11.7 | 1043.6 | 771.9
180807 | 382 | 0 | 0 | 185 | 0 | 1047 | 739
180829 | 273 | 105 | 82 | 210 | 9 | 904 | 680
180940 | 296 | 0 | 106.7 | 221.4 | 10.5 | 819.2 | 778.4
180799 | 540 | 0 | 0 | 173 | 0 | 1125 | 613
180921 | 155 | 0 | 143 | 193 | 9 | 877 | 868
180130 | 323.7 | 282.8 | 0 | 183.8 | 10.3 | 942.7 | 659.9
180638 | 375 | 0 | 0 | 186 | 0 | 1038 | 758
180403 | 356 | 119 | 0 | 160 | 9 | 1061 | 657
180815 | 525 | 0 | 0 | 189 | 0 | 1125 | 613
180801 | 252 | 0 | 0 | 185 | 0 | 1111 | 784
180736 | 238 | 0 | 0 | 186 | 0 | 1119 | 789
180947 | 299.8 | 0 | 119.8 | 211.5 | 9.9 | 878.2 | 727.6
180220 | 166.1 | 0 | 163.3 | 176.5 | 4.5 | 1058.6 | 780.1
180642 | 250 | 0 | 0 | 182 | 0 | 1100 | 820
180949 | 148.1 | 0 | 136.6 | 158.1 | 16.1 | 1001.8 | 830.1
180993 | 303.6 | 139.9 | 0 | 213.5 | 6.2 | 895.5 | 722.5
180838 | 159 | 149 | 116 | 175 | 15 | 953 | 720
180954 | 150.7 | 0 | 185.3 | 166.7 | 15.6 | 1074.5 | 678
180625 | 307 | 0 | 0 | 193 | 0 | 968 | 812
180871 | 159 | 187 | 0 | 176 | 11 | 990 | 789
180791 | 349 | 0 | 0 | 192 | 0 | 1047 | 806
180387 | 520 | 0 | 0 | 175 | 5.2 | 870 | 805
181012 | 325.6 | 166.4 | 0 | 174 | 8.9 | 881.6 | 790
180510 | 424 | 22 | 132 | 178 | 8.5 | 822 | 750
180268 | 212 | 0 | 124.8 | 159 | 7.8 | 1085.4 | 799.5
180851 | 160 | 188 | 146 | 203 | 11 | 829 | 710
180442 | 213.5 | 0 | 174.2 | 159.2 | 11.7 | 1043.6 | 771.9
180497 | 355 | 19 | 97 | 145 | 13.1 | 967 | 871
180113 | 389.9 | 189 | 0 | 145.9 | 22 | 944.7 | 755.8
180692 | 212 | 141.3 | 0 | 203.5 | 0 | 973.4 | 750
180233 | 213.7 | 98.1 | 24.5 | 181.7 | 6.9 | 1065.8 | 785.4
180903 | 155 | 0 | 143 | 193 | 9 | 1047 | 697
180608 | 236 | 0 | 0 | 194 | 0 | 968 | 885
180672 | 173 | 116 | 0 | 192 | 0 | 946.8 | 856.8
180374 | 376 | 0 | 0 | 214.6 | 0 | 1003.5 | 762.4
181021 | 298.2 | 0 | 107 | 209.7 | 11.1 | 879.6 | 744.2
180987 | 162 | 190.1 | 148.1 | 178.8 | 18.8 | 838.1 | 741.4
180234 | 213.8 | 98.1 | 24.5 | 181.7 | 6.7 | 1066 | 785.5